## Alpha3F-HW25.xpc
| 0 | 1 | 2 | 3 | 4 | 5 | 6 | 7 | 8 | 9 | 10 | 11 | 12 | 13 | 14 | 15 | 16 | 17 | 18
0 | HKL | [1, 1, 0] | [2, 0, 0] | [2, 1, 1] | [2, 2, 0] | [3, 1, 0] | [2, 2, 2] | [3, 2, 1] | [4, 0, 0] | 1Pair-A | 1Pair-B | 2Pairs-A | 2Pairs-B | 3Pairs-A | 3Pairs-B | 3Pairs-C | 4Pairs | 5A4F | MaxUnique
1 | BT8Hex_2.5 | 0.9958949 | 0.9882533 | 0.9953738 | 0.9958949 | 0.9904183 | 0.997093 | 0.9956614 | 0.9882533 | 0.9958949 | 0.9953738 | 0.9918136 | 0.9918136 | 0.9913485 | 0.993174 | 0.993174 | 0.9938542 | 0.9938542 | 0.9937824
2 | BT8Hex_5 | 0.998264 | 0.9817363 | 0.9963553 | 0.998264 | 0.9873477 | 0.9994604 | 0.9971117 | 0.9817363 | 0.998264 | 0.9963553 | 0.9890458 | 0.9890458 | 0.9884798 | 0.9921185 | 0.9921185 | 0.9936549 | 0.9936549 | 0.9933792
3 | BT8Hex_10 | 1.00156 | 0.9698696 | 0.9984405 | 1.00156 | 0.9815115 | 1.003867 | 0.9998228 | 0.9698696 | 1.00156 | 0.9984405 | 0.9841551 | 0.9841551 | 0.9832739 | 0.9899567 | 0.9899567 | 0.9928575 | 0.9928575 | 0.9925119
4 | BT8Hex_15 | 1.00529 | 0.9577305 | 0.9998669 | 1.00529 | 0.975365 | 1.0094 | 1.00189 | 0.9577305 | 1.00529 | 0.9998669 | 0.9787987 | 0.9787987 | 0.9776541 | 0.9876292 | 0.9876292 | 0.9920445 | 0.9920445 | 0.9915904
5 | Spiral2.5 | 0.9935628 | 0.9945236 | 0.994386 | 0.9935628 | 0.9934607 | 0.9948099 | 0.9942747 | 0.9945236 | 0.9935628 | 0.994386 | 0.9944548 | 0.9944548 | 0.9941234 | 0.9941575 | 0.9941575 | 0.9940088 | 0.9940088 | 0.9941696
6 | Spiral5 | 0.9937689 | 0.993669 | 0.994594 | 0.9937689 | 0.9929802 | 0.995372 | 0.994473 | 0.993669 | 0.9937689 | 0.994594 | 0.9941315 | 0.9941315 | 0.9937478 | 0.9940107 | 0.9940107 | 0.9939502 | 0.9939502 | 0.9941429
7 | Spiral10 | 0.9942878 | 0.9910427 | 0.9950391 | 0.9942878 | 0.9913506 | 0.9969276 | 0.9951408 | 0.9910427 | 0.9942878 | 0.9950391 | 0.9930409 | 0.9930409 | 0.9924775 | 0.9934565 | 0.9934565 | 0.9936644 | 0.9936644 | 0.9939648
8 | Spiral15 | 0.9957986 | 0.9880398 | 0.995533 | 0.9957986 | 0.9901099 | 0.9979352 | 0.9956948 | 0.9880398 | 0.9957986 | 0.995533 | 0.9917864 | 0.9917864 | 0.9912276 | 0.9931238 | 0.9931238 | 0.9937925 | 0.9937925 | 0.9938519
9 | OffsetF45 | 0.9746379 | 1.066344 | 0.9742529 | 0.9746379 | 1.043753 | 0.9295514 | 0.9738062 | 1.066344 | 0.9746379 | 0.9742529 | 1.020298 | 1.020298 | 1.028117 | 1.005078 | 1.005078 | 0.9974681 | 0.9974681 | 0.9937243
10 | OffsetA45 | 0.9915534 | 1.028365 | 0.9856239 | 0.9915534 | 1.005289 | 0.984054 | 0.9863573 | 1.028365 | 0.9915534 | 0.9856239 | 1.006994 | 1.006994 | 1.006426 | 1.001847 | 1.001847 | 0.9992739 | 0.9992739 | 0.9968738
11 | OffsetFTD | 0.8644084 | 1.315708 | 0.9421823 | 0.8644084 | 1.143492 | 0.8832685 | 0.9177442 | 1.315708 | 0.8644084 | 0.9421823 | 1.128945 | 1.128945 | 1.133794 | 1.040766 | 1.040766 | 0.9966769 | 0.9966769 | 1.011134
12 | OffsetATD | 0.994417 | 1.036221 | 0.9744043 | 0.994417 | 1.035552 | 0.9131233 | 0.9776757 | 1.036221 | 0.994417 | 0.9744043 | 1.005312 | 1.005312 | 1.015392 | 1.001681 | 1.001681 | 0.9998647 | 0.9998647 | 0.9885654
13 | HexGrid-90degTilt2.5degRes | 0.9929113 | 0.9953189 | 0.9944679 | 0.9929113 | 0.9937636 | 0.9950924 | 0.994167 | 0.9953189 | 0.9929113 | 0.9944679 | 0.9948934 | 0.9948934 | 0.9945168 | 0.9942327 | 0.9942327 | 0.9939023 | 0.9939023 | 0.9942868
14 | HexGrid-90degTilt5degRes | 0.9944394 | 0.9939358 | 0.9941406 | 0.9944394 | 0.9933684 | 0.9940365 | 0.9943427 | 0.9939358 | 0.9944394 | 0.9941406 | 0.9940382 | 0.9940382 | 0.9938149 | 0.9941719 | 0.9941719 | 0.9942388 | 0.9942388 | 0.9940439
15 | HexGrid-90degTilt10degRes | 0.9923125 | 0.9936447 | 0.9950813 | 0.9923125 | 0.9925924 | 0.9971038 | 0.9948388 | 0.9936447 | 0.9923125 | 0.9950813 | 0.994363 | 0.994363 | 0.9937728 | 0.9936795 | 0.9936795 | 0.9933377 | 0.9933377 | 0.9942622
16 | HexGrid-90degTilt15degRes | 0.9888555 | 0.9933724 | 0.9971301 | 0.9888555 | 0.9918753 | 1.002487 | 0.9952272 | 0.9933724 | 0.9888555 | 0.9971301 | 0.9952512 | 0.9952512 | 0.9941259 | 0.9931193 | 0.9931193 | 0.9920534 | 0.9920534 | 0.9948246