## Alpha3F-HW35.xpc
| 0 | 1 | 2 | 3 | 4 | 5 | 6 | 7 | 8 | 9 | 10 | 11 | 12 | 13 | 14 | 15 | 16 | 17 | 18
0 | HKL | [1, 1, 0] | [2, 0, 0] | [2, 1, 1] | [2, 2, 0] | [3, 1, 0] | [2, 2, 2] | [3, 2, 1] | [4, 0, 0] | 1Pair-A | 1Pair-B | 2Pairs-A | 2Pairs-B | 3Pairs-A | 3Pairs-B | 3Pairs-C | 4Pairs | 5A4F | MaxUnique
1 | BT8Hex_2.5 | 0.9965736 | 0.9943766 | 0.9969325 | 0.9965736 | 0.9948304 | 0.9969035 | 0.9965569 | 0.9943766 | 0.9965736 | 0.9969325 | 0.9956545 | 0.9956545 | 0.9953798 | 0.9959609 | 0.9959609 | 0.9961141 | 0.9961141 | 0.9960289
2 | BT8Hex_5 | 0.9971486 | 0.9925585 | 0.9974892 | 0.9971486 | 0.9941673 | 0.9979866 | 0.9969715 | 0.9925585 | 0.9971486 | 0.9974892 | 0.9950238 | 0.9950238 | 0.9947383 | 0.9957321 | 0.9957321 | 0.9960862 | 0.9960862 | 0.9960536
3 | BT8Hex_10 | 0.9969844 | 0.990777 | 0.9980828 | 0.9969844 | 0.992472 | 1.000176 | 0.9978663 | 0.990777 | 0.9969844 | 0.9980828 | 0.9944299 | 0.9944299 | 0.9937773 | 0.9952814 | 0.9952814 | 0.9957071 | 0.9957071 | 0.9960597
4 | BT8Hex_15 | 0.9984693 | 0.9826182 | 0.9995643 | 0.9984693 | 0.9912763 | 1.002082 | 0.9984122 | 0.9826182 | 0.9984693 | 0.9995643 | 0.9910912 | 0.9910912 | 0.9911529 | 0.9935506 | 0.9935506 | 0.9947803 | 0.9947803 | 0.9954038
5 | Spiral2.5 | 0.9961128 | 0.9960727 | 0.9965274 | 0.9961128 | 0.9956576 | 0.9959607 | 0.9962146 | 0.9960727 | 0.9961128 | 0.9965274 | 0.9963001 | 0.9963001 | 0.9960859 | 0.9962376 | 0.9962376 | 0.9962064 | 0.9962064 | 0.996091
6 | Spiral5 | 0.9961559 | 0.9958192 | 0.9965956 | 0.9961559 | 0.9955071 | 0.9961209 | 0.9962989 | 0.9958192 | 0.9961559 | 0.9965956 | 0.9962074 | 0.9962074 | 0.995974 | 0.9961902 | 0.9961902 | 0.9961816 | 0.9961816 | 0.9960829
7 | Spiral10 | 0.9963571 | 0.9953223 | 0.9968681 | 0.9963571 | 0.9950609 | 0.9967428 | 0.9965455 | 0.9953223 | 0.9963571 | 0.9968681 | 0.9960952 | 0.9960952 | 0.9957504 | 0.9961825 | 0.9961825 | 0.9962261 | 0.9962261 | 0.9961494
8 | Spiral15 | 0.9958482 | 0.9938161 | 0.9968159 | 0.9958482 | 0.9949009 | 0.9973326 | 0.9965445 | 0.9938161 | 0.9958482 | 0.9968159 | 0.995316 | 0.995316 | 0.9951777 | 0.9954934 | 0.9954934 | 0.9955821 | 0.9955821 | 0.9958764
9 | OffsetF45 | 0.9912161 | 1.022281 | 0.9880991 | 0.9912161 | 1.009159 | 0.9779107 | 0.9892388 | 1.022281 | 0.9912161 | 0.9880991 | 1.00519 | 1.00519 | 1.006513 | 1.000532 | 1.000532 | 0.9982032 | 0.9982032 | 0.9963175
10 | OffsetA45 | 0.9943068 | 1.00179 | 0.995843 | 0.9943068 | 1.000209 | 0.9902637 | 0.9946058 | 1.00179 | 0.9943068 | 0.995843 | 0.9988163 | 0.9988163 | 0.9992804 | 0.9973131 | 0.9973131 | 0.9965615 | 0.9965615 | 0.9961696
11 | OffsetFTD | 0.9726653 | 1.077912 | 0.9786428 | 0.9726653 | 1.040984 | 0.9452682 | 0.9767783 | 1.077912 | 0.9726653 | 0.9786428 | 1.028277 | 1.028277 | 1.032513 | 1.00974 | 1.00974 | 1.000471 | 1.000471 | 0.9987084
12 | OffsetATD | 0.9927022 | 1.018941 | 0.9897672 | 0.9927022 | 1.007088 | 0.9786737 | 0.9904008 | 1.018941 | 0.9927022 | 0.9897672 | 1.004354 | 1.004354 | 1.005265 | 1.00047 | 1.00047 | 0.9985281 | 0.9985281 | 0.9962622
13 | HexGrid-90degTilt2.5degRes | 0.9960775 | 0.9961766 | 0.9964961 | 0.9960775 | 0.9957586 | 0.9959332 | 0.9961754 | 0.9961766 | 0.9960775 | 0.9964961 | 0.9963364 | 0.9963364 | 0.9961438 | 0.9962501 | 0.9962501 | 0.9962069 | 0.9962069 | 0.9961029
14 | HexGrid-90degTilt5degRes | 0.9961094 | 0.9960237 | 0.9965041 | 0.9961094 | 0.9955947 | 0.9959893 | 0.9961773 | 0.9960237 | 0.9961094 | 0.9965041 | 0.9962639 | 0.9962639 | 0.9960408 | 0.9962124 | 0.9962124 | 0.9961867 | 0.9961867 | 0.9960664
15 | HexGrid-90degTilt10degRes | 0.9961833 | 0.9952667 | 0.9968546 | 0.9961833 | 0.9957207 | 0.9969061 | 0.9960728 | 0.9952667 | 0.9961833 | 0.9968546 | 0.9960606 | 0.9960606 | 0.9959473 | 0.9961015 | 0.9961015 | 0.996122 | 0.996122 | 0.9961674
16 | HexGrid-90degTilt15degRes | 0.9958306 | 0.994926 | 0.9966245 | 0.9958306 | 0.9951477 | 0.9980231 | 0.9968332 | 0.994926 | 0.9958306 | 0.9966245 | 0.9957753 | 0.9957753 | 0.9955661 | 0.9957937 | 0.9957937 | 0.9958029 | 0.9958029 | 0.9962309