## Alpha3F-HW40.xpc
| 0 | 1 | 2 | 3 | 4 | 5 | 6 | 7 | 8 | 9 | 10 | 11 | 12 | 13 | 14 | 15 | 16 | 17 | 18
0 | HKL | [1, 1, 0] | [2, 0, 0] | [2, 1, 1] | [2, 2, 0] | [3, 1, 0] | [2, 2, 2] | [3, 2, 1] | [4, 0, 0] | 1Pair-A | 1Pair-B | 2Pairs-A | 2Pairs-B | 3Pairs-A | 3Pairs-B | 3Pairs-C | 4Pairs | 5A4F | MaxUnique
1 | BT8Hex_2.5 | 0.9925491 | 0.9918013 | 0.9923882 | 0.9925491 | 0.9913418 | 0.9929456 | 0.9928876 | 0.9918013 | 0.9925491 | 0.9923882 | 0.9920948 | 0.9920948 | 0.9918438 | 0.9922462 | 0.9922462 | 0.9923219 | 0.9923219 | 0.9923189
2 | BT8Hex_5 | 0.9927316 | 0.9910568 | 0.9924619 | 0.9927316 | 0.990765 | 0.9935536 | 0.993084 | 0.9910568 | 0.9927316 | 0.9924619 | 0.9917593 | 0.9917593 | 0.9914279 | 0.9920834 | 0.9920834 | 0.9922455 | 0.9922455 | 0.9922755
3 | BT8Hex_10 | 0.9935279 | 0.9893344 | 0.9927918 | 0.9935279 | 0.9902101 | 0.9935383 | 0.9931085 | 0.9893344 | 0.9935279 | 0.9927918 | 0.9910631 | 0.9910631 | 0.9907788 | 0.9918847 | 0.9918847 | 0.9922955 | 0.9922955 | 0.9920852
4 | BT8Hex_15 | 0.9920596 | 0.9878204 | 0.9924189 | 0.9920596 | 0.988637 | 0.9951486 | 0.9913515 | 0.9878204 | 0.9920596 | 0.9924189 | 0.9901197 | 0.9901197 | 0.9896255 | 0.9907663 | 0.9907663 | 0.9910897 | 0.9910897 | 0.9912394
5 | Spiral2.5 | 0.9923976 | 0.9925076 | 0.992244 | 0.9923976 | 0.9917429 | 0.9923057 | 0.9927822 | 0.9925076 | 0.9923976 | 0.992244 | 0.9923758 | 0.9923758 | 0.9921648 | 0.992383 | 0.992383 | 0.9923867 | 0.9923867 | 0.99233
6 | Spiral5 | 0.9924432 | 0.9924009 | 0.9922781 | 0.9924432 | 0.991656 | 0.99237 | 0.9928356 | 0.9924009 | 0.9924432 | 0.9922781 | 0.9923395 | 0.9923395 | 0.9921117 | 0.9923741 | 0.9923741 | 0.9923914 | 0.9923914 | 0.9923306
7 | Spiral10 | 0.9925714 | 0.9919446 | 0.9923929 | 0.9925714 | 0.9914588 | 0.9922836 | 0.9927446 | 0.9919446 | 0.9925714 | 0.9923929 | 0.9921687 | 0.9921687 | 0.9919321 | 0.992303 | 0.992303 | 0.9923701 | 0.9923701 | 0.9922327
8 | Spiral15 | 0.9928059 | 0.991655 | 0.9928476 | 0.9928059 | 0.9906171 | 0.9923885 | 0.9925683 | 0.991655 | 0.9928059 | 0.9928476 | 0.9922513 | 0.9922513 | 0.9917066 | 0.9924362 | 0.9924362 | 0.9925286 | 0.9925286 | 0.9921471
9 | OffsetF45 | 0.9854566 | 1.004277 | 0.9883883 | 0.9854566 | 0.9994813 | 0.9910363 | 0.990076 | 1.004277 | 0.9854566 | 0.9883883 | 0.9963327 | 0.9963327 | 0.9973823 | 0.9927074 | 0.9927074 | 0.9908947 | 0.9908947 | 0.9931193
10 | OffsetA45 | 0.993303 | 0.9953579 | 0.9927137 | 0.993303 | 0.993528 | 0.9856459 | 0.9909173 | 0.9953579 | 0.993303 | 0.9927137 | 0.9940358 | 0.9940358 | 0.9938665 | 0.9937915 | 0.9937915 | 0.9936694 | 0.9936694 | 0.991911
11 | OffsetFTD | 0.9811153 | 1.032624 | 0.9852008 | 0.9811153 | 1.01036 | 0.9692535 | 0.984737 | 1.032624 | 0.9811153 | 0.9852008 | 1.008912 | 1.008912 | 1.009395 | 0.9996466 | 0.9996466 | 0.9950138 | 0.9950138 | 0.9938818
12 | OffsetATD | 0.9908262 | 1.000667 | 0.988992 | 0.9908262 | 0.9993231 | 0.9872231 | 0.9900465 | 1.000667 | 0.9908262 | 0.988992 | 0.9948295 | 0.9948295 | 0.9963274 | 0.9934951 | 0.9934951 | 0.9928279 | 0.9928279 | 0.9928463
13 | HexGrid-90degTilt2.5degRes | 0.9923368 | 0.9926191 | 0.9922302 | 0.9923368 | 0.9917494 | 0.9923217 | 0.9927572 | 0.9926191 | 0.9923368 | 0.9922302 | 0.9924247 | 0.9924247 | 0.9921996 | 0.9923954 | 0.9923954 | 0.9923807 | 0.9923807 | 0.9923357
14 | HexGrid-90degTilt5degRes | 0.9923963 | 0.992479 | 0.9922805 | 0.9923963 | 0.9917707 | 0.9922789 | 0.9927494 | 0.992479 | 0.9923963 | 0.9922805 | 0.9923798 | 0.9923798 | 0.9921767 | 0.9923853 | 0.9923853 | 0.992388 | 0.992388 | 0.9923258
15 | HexGrid-90degTilt10degRes | 0.9920618 | 0.9925167 | 0.9923402 | 0.9920618 | 0.9912283 | 0.9926559 | 0.9930878 | 0.9925167 | 0.9920618 | 0.9923402 | 0.9924285 | 0.9924285 | 0.9920284 | 0.9923063 | 0.9923063 | 0.9922451 | 0.9922451 | 0.9923151
16 | HexGrid-90degTilt15degRes | 0.9918394 | 0.9927699 | 0.9928458 | 0.9918394 | 0.9910984 | 0.9921939 | 0.9926059 | 0.9927699 | 0.9918394 | 0.9928458 | 0.9928079 | 0.9928079 | 0.9922381 | 0.992485 | 0.992485 | 0.9923236 | 0.9923236 | 0.9922255