## Alpha4F-HW10.xpc
| 0 | 1 | 2 | 3 | 4 | 5 | 6 | 7 | 8 | 9 | 10 | 11 | 12 | 13 | 14 | 15 | 16 | 17 | 18
0 | HKL | [1, 1, 0] | [2, 0, 0] | [2, 1, 1] | [2, 2, 0] | [3, 1, 0] | [2, 2, 2] | [3, 2, 1] | [4, 0, 0] | 1Pair-A | 1Pair-B | 2Pairs-A | 2Pairs-B | 3Pairs-A | 3Pairs-B | 3Pairs-C | 4Pairs | 5A4F | MaxUnique
1 | BT8Hex_2.5 | 1.024476 | 0.9549335 | 0.9925131 | 1.024476 | 0.9593648 | 0.9922377 | 0.9995387 | 0.9549335 | 1.024476 | 0.9925131 | 0.9737233 | 0.9737233 | 0.9689371 | 0.990641 | 0.990641 | 0.9990998 | 0.9990998 | 0.9871774
2 | BT8Hex_5 | 1.0593 | 0.9155218 | 0.9926787 | 1.0593 | 0.9340168 | 0.9909002 | 1.008874 | 0.9155218 | 1.0593 | 0.9926787 | 0.9541003 | 0.9541003 | 0.9474058 | 0.9891668 | 0.9891668 | 1.0067 | 1.0067 | 0.9835485
3 | BT8Hex_10 | 1.114788 | 0.8456973 | 0.9996696 | 1.114788 | 0.8814321 | 0.9958208 | 1.025004 | 0.8456973 | 1.114788 | 0.9996696 | 0.9226834 | 0.9226834 | 0.908933 | 0.9867181 | 0.9867181 | 1.018735 | 1.018735 | 0.9770685
4 | BT8Hex_15 | 1.166285 | 0.8549123 | 0.9765272 | 1.166285 | 0.7882645 | 1.043039 | 1.051295 | 0.8549123 | 1.166285 | 0.9765272 | 0.9157198 | 0.9157198 | 0.8732347 | 0.9992416 | 0.9992416 | 1.041003 | 1.041003 | 0.980054
5 | Spiral2.5 | 0.9891596 | 0.993861 | 0.9922127 | 0.9891596 | 0.9860791 | 0.9960155 | 0.9887509 | 0.993861 | 0.9891596 | 0.9922127 | 0.9930369 | 0.9930369 | 0.9907176 | 0.9917444 | 0.9917444 | 0.9910982 | 0.9910982 | 0.9910131
6 | Spiral5 | 0.9903184 | 0.9906847 | 0.9934679 | 0.9903184 | 0.9838842 | 1.000845 | 0.9894766 | 0.9906847 | 0.9903184 | 0.9934679 | 0.9920763 | 0.9920763 | 0.9893456 | 0.9914903 | 0.9914903 | 0.9911973 | 0.9911973 | 0.9914462
7 | Spiral10 | 0.9958333 | 0.9830796 | 0.9978862 | 0.9958333 | 0.9769452 | 1.01835 | 0.9904965 | 0.9830796 | 0.9958333 | 0.9978862 | 0.9904829 | 0.9904829 | 0.9859703 | 0.9922664 | 0.9922664 | 0.9931581 | 0.9931581 | 0.9937652
8 | Spiral15 | 1.015796 | 0.9735333 | 0.9997335 | 1.015796 | 0.9694123 | 1.029868 | 0.9901467 | 0.9735333 | 1.015796 | 0.9997335 | 0.9866334 | 0.9866334 | 0.980893 | 0.9963543 | 0.9963543 | 1.001215 | 1.001215 | 0.996415
9 | OffsetF45 | 0.9161174 | 0.6123291 | 1.015244 | 0.9161174 | 1.277952 | 0.2827755 | 0.9854742 | 0.6123291 | 0.9161174 | 1.015244 | 0.8137864 | 0.8137864 | 0.9685082 | 0.8478967 | 0.8478967 | 0.8649519 | 0.8649519 | 0.8483153
10 | OffsetA45 | 1.148429 | 1.842337 | 0.7518044 | 1.148429 | 0.9414764 | 1.238648 | 0.8845099 | 1.842337 | 1.148429 | 0.7518044 | 1.297071 | 1.297071 | 1.178539 | 1.247523 | 1.247523 | 1.22275 | 1.22275 | 1.134534
11 | OffsetFTD | 1.090034 | 2.535021 | 0.5955435 | 1.090034 | 1.397467 | 0.5249931 | 0.7195833 | 2.535021 | 1.090034 | 0.5955435 | 1.565282 | 1.565282 | 1.509344 | 1.406866 | 1.406866 | 1.327658 | 1.327658 | 1.143773
12 | OffsetATD | 0.5090951 | 0.3859664 | 1.123867 | 0.5090951 | 1.26319 | 0.8530879 | 0.9352643 | 0.3859664 | 0.5090951 | 1.123867 | 0.7549167 | 0.7549167 | 0.924341 | 0.6729762 | 0.6729762 | 0.6320059 | 0.6320059 | 0.8450784
13 | HexGrid-90degTilt2.5degRes | 0.9797501 | 0.9955997 | 0.9965787 | 0.9797501 | 0.9875837 | 0.9998185 | 0.9884715 | 0.9955997 | 0.9797501 | 0.9965787 | 0.9960892 | 0.9960892 | 0.993254 | 0.9906428 | 0.9906428 | 0.9879196 | 0.9879196 | 0.9913004
14 | HexGrid-90degTilt5degRes | 1.002475 | 0.991189 | 0.9844014 | 1.002475 | 0.9862978 | 0.9869429 | 0.9886215 | 0.991189 | 1.002475 | 0.9844014 | 0.9877952 | 0.9877952 | 0.9872961 | 0.9926885 | 0.9926885 | 0.9951351 | 0.9951351 | 0.9899879
15 | HexGrid-90degTilt10degRes | 0.9892047 | 0.9847692 | 1.009501 | 0.9892047 | 0.9762963 | 1.016707 | 0.9885104 | 0.9847692 | 0.9892047 | 1.009501 | 0.9971353 | 0.9971353 | 0.990189 | 0.9944918 | 0.9944918 | 0.99317 | 0.99317 | 0.9941649
16 | HexGrid-90degTilt15degRes | 0.9101553 | 0.9642922 | 1.044787 | 0.9101553 | 0.9626525 | 1.051322 | 1.003539 | 0.9642922 | 0.9101553 | 1.044787 | 1.004539 | 1.004539 | 0.9905771 | 0.9730781 | 0.9730781 | 0.9573474 | 0.9573474 | 0.9894579