## Alpha4F-HW15.xpc
| 0 | 1 | 2 | 3 | 4 | 5 | 6 | 7 | 8 | 9 | 10 | 11 | 12 | 13 | 14 | 15 | 16 | 17 | 18
0 | HKL | [1, 1, 0] | [2, 0, 0] | [2, 1, 1] | [2, 2, 0] | [3, 1, 0] | [2, 2, 2] | [3, 2, 1] | [4, 0, 0] | 1Pair-A | 1Pair-B | 2Pairs-A | 2Pairs-B | 3Pairs-A | 3Pairs-B | 3Pairs-C | 4Pairs | 5A4F | MaxUnique
1 | BT8Hex_2.5 | 1.009368 | 0.9595226 | 0.9945117 | 1.009368 | 0.9720394 | 0.9957589 | 0.9986634 | 0.9595226 | 1.009368 | 0.9945117 | 0.9770172 | 0.9770172 | 0.9753579 | 0.9878007 | 0.9878007 | 0.9931925 | 0.9931925 | 0.9883107
2 | BT8Hex_5 | 1.030966 | 0.9267218 | 0.996477 | 1.030966 | 0.9564923 | 0.9980626 | 1.006055 | 0.9267218 | 1.030966 | 0.996477 | 0.9615994 | 0.9615994 | 0.9598971 | 0.9847216 | 0.9847216 | 0.9962827 | 0.9962827 | 0.9857957
3 | BT8Hex_10 | 1.067139 | 0.8663399 | 1.002955 | 1.067139 | 0.9257868 | 1.008372 | 1.019719 | 0.8663399 | 1.067139 | 1.002955 | 0.9346473 | 0.9346473 | 0.9316938 | 0.9788111 | 0.9788111 | 1.000893 | 1.000893 | 0.9817184
4 | BT8Hex_15 | 1.108149 | 0.8084793 | 1.006721 | 1.108149 | 0.8909106 | 1.020705 | 1.035525 | 0.8084793 | 1.108149 | 1.006721 | 0.9076004 | 0.9076004 | 0.9020371 | 0.9744499 | 0.9744499 | 1.007875 | 1.007875 | 0.9784151
5 | Spiral2.5 | 0.9872914 | 0.9931072 | 0.9926614 | 0.9872914 | 0.9879075 | 0.9949703 | 0.9910563 | 0.9931072 | 0.9872914 | 0.9926614 | 0.9928843 | 0.9928843 | 0.9912253 | 0.99102 | 0.99102 | 0.9900878 | 0.9900878 | 0.9911657
6 | Spiral5 | 0.9873086 | 0.9906683 | 0.9935549 | 0.9873086 | 0.9861063 | 0.9983493 | 0.9918348 | 0.9906683 | 0.9873086 | 0.9935549 | 0.9921116 | 0.9921116 | 0.9901098 | 0.9905106 | 0.9905106 | 0.9897101 | 0.9897101 | 0.9913037
7 | Spiral10 | 0.9881882 | 0.9831064 | 0.9961723 | 0.9881882 | 0.980165 | 1.00961 | 0.9940569 | 0.9831064 | 0.9881882 | 0.9961723 | 0.9896393 | 0.9896393 | 0.9864812 | 0.9891556 | 0.9891556 | 0.9889138 | 0.9889138 | 0.9918831
8 | Spiral15 | 0.995051 | 0.9750457 | 0.9978181 | 0.995051 | 0.9736332 | 1.01732 | 0.9960218 | 0.9750457 | 0.995051 | 0.9978181 | 0.9864319 | 0.9864319 | 0.9821656 | 0.9893049 | 0.9893049 | 0.9907414 | 0.9907414 | 0.9924816
9 | OffsetF45 | 0.9754731 | 0.9800805 | 0.9481277 | 0.9754731 | 1.161759 | 0.5817128 | 0.9461298 | 0.9800805 | 0.9754731 | 0.9481277 | 0.9641041 | 0.9641041 | 1.029989 | 0.9678938 | 0.9678938 | 0.9697886 | 0.9697886 | 0.9322138
10 | OffsetA45 | 1.022842 | 1.336998 | 0.9088995 | 1.022842 | 1.006937 | 1.081007 | 0.9432093 | 1.336998 | 1.022842 | 0.9088995 | 1.122949 | 1.122949 | 1.084278 | 1.08958 | 1.08958 | 1.072895 | 1.072895 | 1.049982
11 | OffsetFTD | 0.9177103 | 1.916133 | 0.7490694 | 0.9177103 | 1.330583 | 0.614106 | 0.794021 | 1.916133 | 0.9177103 | 0.7490694 | 1.332601 | 1.332601 | 1.331928 | 1.194304 | 1.194304 | 1.125156 | 1.125156 | 1.053604
12 | OffsetATD | 0.7949404 | 0.8582144 | 1.043654 | 0.7949404 | 1.133379 | 0.831319 | 0.9552967 | 0.8582144 | 0.7949404 | 1.043654 | 0.9509344 | 0.9509344 | 1.011749 | 0.8989364 | 0.8989364 | 0.8729374 | 0.8729374 | 0.936134
13 | HexGrid-90degTilt2.5degRes | 0.9819102 | 0.9952967 | 0.9943651 | 0.9819102 | 0.9892097 | 0.9970458 | 0.9907047 | 0.9952967 | 0.9819102 | 0.9943651 | 0.9948309 | 0.9948309 | 0.9929572 | 0.990524 | 0.990524 | 0.9883705 | 0.9883705 | 0.991422
14 | HexGrid-90degTilt5degRes | 0.9951168 | 0.9909763 | 0.9894881 | 0.9951168 | 0.9875751 | 0.9897403 | 0.991157 | 0.9909763 | 0.9951168 | 0.9894881 | 0.9902322 | 0.9902322 | 0.9893465 | 0.9918604 | 0.9918604 | 0.9926745 | 0.9926745 | 0.9906756
15 | HexGrid-90degTilt10degRes | 0.9815856 | 0.9861633 | 0.9995576 | 0.9815856 | 0.9837449 | 1.006325 | 0.992349 | 0.9861633 | 0.9815856 | 0.9995576 | 0.9928605 | 0.9928605 | 0.9898219 | 0.9891022 | 0.9891022 | 0.987223 | 0.987223 | 0.9916209
16 | HexGrid-90degTilt15degRes | 0.9480758 | 0.9737782 | 1.018446 | 0.9480758 | 0.9770801 | 1.031862 | 0.9988644 | 0.9737782 | 0.9480758 | 1.018446 | 0.9961123 | 0.9961123 | 0.9897682 | 0.9801001 | 0.9801001 | 0.972094 | 0.972094 | 0.9913511