## Alpha4F-HW20.xpc
| 0 | 1 | 2 | 3 | 4 | 5 | 6 | 7 | 8 | 9 | 10 | 11 | 12 | 13 | 14 | 15 | 16 | 17 | 18
0 | HKL | [1, 1, 0] | [2, 0, 0] | [2, 1, 1] | [2, 2, 0] | [3, 1, 0] | [2, 2, 2] | [3, 2, 1] | [4, 0, 0] | 1Pair-A | 1Pair-B | 2Pairs-A | 2Pairs-B | 3Pairs-A | 3Pairs-B | 3Pairs-C | 4Pairs | 5A4F | MaxUnique
1 | BT8Hex_2.5 | 1.003735 | 0.9738542 | 0.9977436 | 1.003735 | 0.9819192 | 1.001033 | 0.9994122 | 0.9738542 | 1.003735 | 0.9977436 | 0.9857989 | 0.9857989 | 0.9845057 | 0.9917775 | 0.9917775 | 0.9947668 | 0.9947668 | 0.9929495
2 | BT8Hex_5 | 1.015326 | 0.9520673 | 0.9999042 | 1.015326 | 0.9716657 | 1.006017 | 1.004409 | 0.9520673 | 1.015326 | 0.9999042 | 0.9759857 | 0.9759857 | 0.9745457 | 0.9890991 | 0.9890991 | 0.9956558 | 0.9956558 | 0.9915648
3 | BT8Hex_10 | 1.035571 | 0.9115512 | 1.004952 | 1.035571 | 0.9514296 | 1.018005 | 1.013828 | 0.9115512 | 1.035571 | 1.004952 | 0.9582517 | 0.9582517 | 0.9559777 | 0.9840248 | 0.9840248 | 0.9969114 | 0.9969114 | 0.9892228
4 | BT8Hex_15 | 1.054027 | 0.8703889 | 1.010283 | 1.054027 | 0.9311701 | 1.031156 | 1.02231 | 0.8703889 | 1.054027 | 1.010283 | 0.940336 | 0.940336 | 0.9372807 | 0.978233 | 0.978233 | 0.9971815 | 0.9971815 | 0.9865559
5 | Spiral2.5 | 0.9921017 | 0.9957003 | 0.9956359 | 0.9921017 | 0.9922573 | 0.9967352 | 0.9944989 | 0.9957003 | 0.9921017 | 0.9956359 | 0.9956681 | 0.9956681 | 0.9945312 | 0.9944793 | 0.9944793 | 0.9938849 | 0.9938849 | 0.9944882
6 | Spiral5 | 0.9922091 | 0.9938047 | 0.9962553 | 0.9922091 | 0.9909687 | 0.9987447 | 0.9950589 | 0.9938047 | 0.9922091 | 0.9962553 | 0.99503 | 0.99503 | 0.9936762 | 0.9940897 | 0.9940897 | 0.9936195 | 0.9936195 | 0.9945069
7 | Spiral10 | 0.9930984 | 0.9876849 | 0.9981951 | 0.9930984 | 0.9868243 | 1.005054 | 0.9966675 | 0.9876849 | 0.9930984 | 0.9981951 | 0.99294 | 0.99294 | 0.9909014 | 0.9929928 | 0.9929928 | 0.9930192 | 0.9930192 | 0.9945874
8 | Spiral15 | 0.9953788 | 0.9807664 | 0.9997232 | 0.9953788 | 0.9825368 | 1.009934 | 0.9983121 | 0.9807664 | 0.9953788 | 0.9997232 | 0.9902448 | 0.9902448 | 0.9876754 | 0.9919561 | 0.9919561 | 0.9928118 | 0.9928118 | 0.9944419
9 | OffsetF45 | 0.9938005 | 1.088603 | 0.9452241 | 0.9938005 | 1.103371 | 0.7767077 | 0.9536493 | 1.088603 | 0.9938005 | 0.9452241 | 1.016913 | 1.016913 | 1.045733 | 1.009209 | 1.009209 | 1.005357 | 1.005357 | 0.9768926
10 | OffsetA45 | 0.9804217 | 1.122286 | 0.9721264 | 0.9804217 | 1.016443 | 1.011351 | 0.9734734 | 1.122286 | 0.9804217 | 0.9721264 | 1.047206 | 1.047206 | 1.036952 | 1.024945 | 1.024945 | 1.013814 | 1.013814 | 1.012684
11 | OffsetFTD | 0.8976769 | 1.521332 | 0.8611993 | 0.8976769 | 1.240495 | 0.7060534 | 0.8684575 | 1.521332 | 0.8976769 | 0.8611993 | 1.191265 | 1.191265 | 1.207675 | 1.093403 | 1.093403 | 1.044471 | 1.044471 | 1.015869
12 | OffsetATD | 0.9266322 | 1.03839 | 0.9947987 | 0.9266322 | 1.072514 | 0.8940321 | 0.9666458 | 1.03839 | 0.9266322 | 0.9947987 | 1.016594 | 1.016594 | 1.035234 | 0.986607 | 0.986607 | 0.9716133 | 0.9716133 | 0.9821689
13 | HexGrid-90degTilt2.5degRes | 0.9897183 | 0.9975435 | 0.9960903 | 0.9897183 | 0.9931311 | 0.9975696 | 0.9941808 | 0.9975435 | 0.9897183 | 0.9960903 | 0.9968169 | 0.9968169 | 0.9955883 | 0.9944507 | 0.9944507 | 0.9932676 | 0.9932676 | 0.9947056
14 | HexGrid-90degTilt5degRes | 0.9953761 | 0.9942691 | 0.9945234 | 0.9953761 | 0.991954 | 0.9942274 | 0.9946471 | 0.9942691 | 0.9953761 | 0.9945234 | 0.9943962 | 0.9943962 | 0.9935822 | 0.9947228 | 0.9947228 | 0.9948862 | 0.9948862 | 0.9941662
15 | HexGrid-90degTilt10degRes | 0.9894969 | 0.9917085 | 0.9983647 | 0.9894969 | 0.9897248 | 1.003734 | 0.995488 | 0.9917085 | 0.9894969 | 0.9983647 | 0.9950366 | 0.9950366 | 0.993266 | 0.99319 | 0.99319 | 0.9922667 | 0.9922667 | 0.9947528
16 | HexGrid-90degTilt15degRes | 0.9779369 | 0.9856092 | 1.005462 | 0.9779369 | 0.9855117 | 1.018103 | 0.998551 | 0.9856092 | 0.9779369 | 1.005462 | 0.9955357 | 0.9955357 | 0.9921944 | 0.9896694 | 0.9896694 | 0.9867363 | 0.9867363 | 0.9951957