## Alpha4F-HW25.xpc
| 0 | 1 | 2 | 3 | 4 | 5 | 6 | 7 | 8 | 9 | 10 | 11 | 12 | 13 | 14 | 15 | 16 | 17 | 18
0 | HKL | [1, 1, 0] | [2, 0, 0] | [2, 1, 1] | [2, 2, 0] | [3, 1, 0] | [2, 2, 2] | [3, 2, 1] | [4, 0, 0] | 1Pair-A | 1Pair-B | 2Pairs-A | 2Pairs-B | 3Pairs-A | 3Pairs-B | 3Pairs-C | 4Pairs | 5A4F | MaxUnique
1 | BT8Hex_2.5 | 0.9982936 | 0.9820822 | 0.9967039 | 0.9982936 | 0.9861869 | 1.000308 | 0.9972376 | 0.9820822 | 0.9982936 | 0.9967039 | 0.989393 | 0.989393 | 0.9883243 | 0.9923599 | 0.9923599 | 0.9938433 | 0.9938433 | 0.9934687
2 | BT8Hex_5 | 1.003449 | 0.9692828 | 0.9986845 | 1.003449 | 0.9799891 | 1.005076 | 1.000133 | 0.9692828 | 1.003449 | 0.9986845 | 0.9839837 | 0.9839837 | 0.9826521 | 0.9904722 | 0.9904722 | 0.9937165 | 0.9937165 | 0.9927691
3 | BT8Hex_10 | 1.012558 | 0.9439613 | 1.003061 | 1.012558 | 0.9667554 | 1.014761 | 1.005203 | 0.9439613 | 1.012558 | 1.003061 | 0.9735113 | 0.9735113 | 0.9712593 | 0.9865268 | 0.9865268 | 0.9930345 | 0.9930345 | 0.9910499
4 | BT8Hex_15 | 1.023156 | 0.9194914 | 1.005838 | 1.023156 | 0.9559618 | 1.025966 | 1.010643 | 0.9194914 | 1.023156 | 1.005838 | 0.9626649 | 0.9626649 | 0.9604305 | 0.9828285 | 0.9828285 | 0.9929103 | 0.9929103 | 0.9901761
5 | Spiral2.5 | 0.9928235 | 0.995002 | 0.9947742 | 0.9928235 | 0.9925708 | 0.9956816 | 0.9942972 | 0.995002 | 0.9928235 | 0.9947742 | 0.9948881 | 0.9948881 | 0.9941157 | 0.9941999 | 0.9941999 | 0.9938558 | 0.9938558 | 0.9941916
6 | Spiral5 | 0.993028 | 0.9936923 | 0.9951762 | 0.993028 | 0.9917654 | 0.9968205 | 0.9946837 | 0.9936923 | 0.993028 | 0.9951762 | 0.9944342 | 0.9944342 | 0.9935446 | 0.9939655 | 0.9939655 | 0.9937311 | 0.9937311 | 0.9941943
7 | Spiral10 | 0.9936129 | 0.9892472 | 0.9963277 | 0.9936129 | 0.9891776 | 1.000329 | 0.9957733 | 0.9892472 | 0.9936129 | 0.9963277 | 0.9927874 | 0.9927874 | 0.9915841 | 0.9930626 | 0.9930626 | 0.9932002 | 0.9932002 | 0.994078
8 | Spiral15 | 0.9950628 | 0.9850096 | 0.9974602 | 0.9950628 | 0.9864408 | 1.003024 | 0.9965795 | 0.9850096 | 0.9950628 | 0.9974602 | 0.9912349 | 0.9912349 | 0.9896369 | 0.9925109 | 0.9925109 | 0.9931488 | 0.9931488 | 0.9939295
9 | OffsetF45 | 0.9893825 | 1.08724 | 0.9604515 | 0.9893825 | 1.061506 | 0.8860865 | 0.9662328 | 1.08724 | 0.9893825 | 0.9604515 | 1.023846 | 1.023846 | 1.036399 | 1.012358 | 1.012358 | 1.006614 | 1.006614 | 0.9918166
10 | OffsetA45 | 0.9813273 | 1.040974 | 0.9878401 | 0.9813273 | 1.00975 | 0.9878243 | 0.9836909 | 1.040974 | 0.9813273 | 0.9878401 | 1.014407 | 1.014407 | 1.012855 | 1.00338 | 1.00338 | 0.9978672 | 0.9978672 | 0.9985677
11 | OffsetFTD | 0.9205741 | 1.29492 | 0.9193233 | 0.9205741 | 1.152896 | 0.8013368 | 0.9181613 | 1.29492 | 0.9205741 | 0.9193233 | 1.107121 | 1.107121 | 1.12238 | 1.044939 | 1.044939 | 1.013848 | 1.013848 | 1.001202
12 | OffsetATD | 0.9699373 | 1.058684 | 0.9806861 | 0.9699373 | 1.038563 | 0.9383329 | 0.9737691 | 1.058684 | 0.9699373 | 0.9806861 | 1.019685 | 1.019685 | 1.025978 | 1.003103 | 1.003103 | 0.9948112 | 0.9948112 | 0.9933288
13 | HexGrid-90degTilt2.5degRes | 0.9919504 | 0.9961517 | 0.9948083 | 0.9919504 | 0.9930932 | 0.9957786 | 0.9940858 | 0.9961517 | 0.9919504 | 0.9948083 | 0.99548 | 0.99548 | 0.9946844 | 0.9943034 | 0.9943034 | 0.9937152 | 0.9937152 | 0.9943113
14 | HexGrid-90degTilt5degRes | 0.9938999 | 0.9942691 | 0.9944137 | 0.9938999 | 0.9924051 | 0.9947358 | 0.9943424 | 0.9942691 | 0.9938999 | 0.9944137 | 0.9943414 | 0.9943414 | 0.993696 | 0.9941942 | 0.9941942 | 0.9941207 | 0.9941207 | 0.994011
15 | HexGrid-90degTilt10degRes | 0.9921856 | 0.9923805 | 0.9956702 | 0.9921856 | 0.9910364 | 0.9982891 | 0.9948712 | 0.9923805 | 0.9921856 | 0.9956702 | 0.9940254 | 0.9940254 | 0.993029 | 0.9934121 | 0.9934121 | 0.9931055 | 0.9931055 | 0.9940722
16 | HexGrid-90degTilt15degRes | 0.9892513 | 0.9889586 | 0.9986341 | 0.9892513 | 0.9878803 | 1.005466 | 0.9959354 | 0.9889586 | 0.9892513 | 0.9986341 | 0.9937963 | 0.9937963 | 0.9918243 | 0.9922813 | 0.9922813 | 0.9915238 | 0.9915238 | 0.9943543