## Alpha4F-HW30.xpc
| 0 | 1 | 2 | 3 | 4 | 5 | 6 | 7 | 8 | 9 | 10 | 11 | 12 | 13 | 14 | 15 | 16 | 17 | 18
0 | HKL | [1, 1, 0] | [2, 0, 0] | [2, 1, 1] | [2, 2, 0] | [3, 1, 0] | [2, 2, 2] | [3, 2, 1] | [4, 0, 0] | 1Pair-A | 1Pair-B | 2Pairs-A | 2Pairs-B | 3Pairs-A | 3Pairs-B | 3Pairs-C | 4Pairs | 5A4F | MaxUnique
1 | BT8Hex_2.5 | 0.9958615 | 0.9879491 | 0.995561 | 0.9958615 | 0.9897515 | 0.9983823 | 0.9960228 | 0.9879491 | 0.9958615 | 0.995561 | 0.9917551 | 0.9917551 | 0.9910872 | 0.9931239 | 0.9931239 | 0.9938083 | 0.9938083 | 0.9939214
2 | BT8Hex_5 | 0.9977159 | 0.9814252 | 0.9967643 | 0.9977159 | 0.9861257 | 1.001812 | 0.9977944 | 0.9814252 | 0.9977159 | 0.9967643 | 0.9890947 | 0.9890947 | 0.9881051 | 0.9919685 | 0.9919685 | 0.9934053 | 0.9934053 | 0.9936062
3 | BT8Hex_10 | 1.002358 | 0.969015 | 0.9997334 | 1.002358 | 0.9799211 | 1.008512 | 1.000585 | 0.969015 | 1.002358 | 0.9997334 | 0.9843742 | 0.9843742 | 0.9828898 | 0.9903688 | 0.9903688 | 0.9933661 | 0.9933661 | 0.993354
4 | BT8Hex_15 | 1.005871 | 0.9561228 | 1.001433 | 1.005871 | 0.9726641 | 1.014613 | 1.002592 | 0.9561228 | 1.005871 | 1.001433 | 0.978778 | 0.978778 | 0.9767401 | 0.9878092 | 0.9878092 | 0.9923247 | 0.9923247 | 0.9922161
5 | Spiral2.5 | 0.9936347 | 0.9946694 | 0.9942286 | 0.9936347 | 0.993321 | 0.9950307 | 0.994327 | 0.9946694 | 0.9936347 | 0.9942286 | 0.994449 | 0.994449 | 0.994073 | 0.9941776 | 0.9941776 | 0.9940419 | 0.9940419 | 0.9942019
6 | Spiral5 | 0.9937596 | 0.9938454 | 0.9944495 | 0.9937596 | 0.9928374 | 0.9955769 | 0.9945323 | 0.9938454 | 0.9937596 | 0.9944495 | 0.9941475 | 0.9941475 | 0.9937108 | 0.9940182 | 0.9940182 | 0.9939535 | 0.9939535 | 0.9941668
7 | Spiral10 | 0.9943848 | 0.991632 | 0.9951733 | 0.9943848 | 0.9914675 | 0.9974775 | 0.9951864 | 0.991632 | 0.9943848 | 0.9951733 | 0.9934027 | 0.9934027 | 0.9927576 | 0.99373 | 0.99373 | 0.9938937 | 0.9938937 | 0.9942202
8 | Spiral15 | 0.995027 | 0.9885343 | 0.9955178 | 0.995027 | 0.9899411 | 0.9990465 | 0.9959513 | 0.9885343 | 0.995027 | 0.9955178 | 0.992026 | 0.992026 | 0.991331 | 0.9930264 | 0.9930264 | 0.9935265 | 0.9935265 | 0.994003
9 | OffsetF45 | 0.9861096 | 1.055404 | 0.9752384 | 0.9861096 | 1.032621 | 0.9388232 | 0.9761772 | 1.055404 | 0.9861096 | 0.9752384 | 1.015321 | 1.015321 | 1.021088 | 1.005584 | 1.005584 | 1.000715 | 1.000715 | 0.9940622
10 | OffsetA45 | 0.9882416 | 1.013677 | 0.9907677 | 0.9882416 | 1.002548 | 0.9859466 | 0.9889902 | 1.013677 | 0.9882416 | 0.9907677 | 1.002222 | 1.002222 | 1.002331 | 0.9975621 | 0.9975621 | 0.995232 | 0.995232 | 0.9950285
11 | OffsetFTD | 0.9524828 | 1.159708 | 0.953428 | 0.9524828 | 1.083905 | 0.8820186 | 0.9518155 | 1.159708 | 0.9524828 | 0.953428 | 1.056568 | 1.056568 | 1.065681 | 1.021873 | 1.021873 | 1.004525 | 1.004525 | 0.9972264
12 | OffsetATD | 0.984547 | 1.035915 | 0.9835596 | 0.984547 | 1.019003 | 0.9632019 | 0.9817073 | 1.035915 | 0.984547 | 0.9835596 | 1.009737 | 1.009737 | 1.012826 | 1.00134 | 1.00134 | 0.9971421 | 0.9971421 | 0.9946556
13 | HexGrid-90degTilt2.5degRes | 0.9933477 | 0.9952696 | 0.9941676 | 0.9933477 | 0.993586 | 0.9948929 | 0.9941962 | 0.9952696 | 0.9933477 | 0.9941676 | 0.9947186 | 0.9947186 | 0.9943411 | 0.9942616 | 0.9942616 | 0.9940332 | 0.9940332 | 0.9942433
14 | HexGrid-90degTilt5degRes | 0.9939325 | 0.9944218 | 0.994111 | 0.9939325 | 0.9932566 | 0.994756 | 0.9942701 | 0.9944218 | 0.9939325 | 0.994111 | 0.9942664 | 0.9942664 | 0.9939298 | 0.9941551 | 0.9941551 | 0.9940994 | 0.9940994 | 0.9941247
15 | HexGrid-90degTilt10degRes | 0.9936128 | 0.9935935 | 0.9944944 | 0.9936128 | 0.992161 | 0.9962539 | 0.9944331 | 0.9935935 | 0.9936128 | 0.9944944 | 0.994044 | 0.994044 | 0.9934163 | 0.9939003 | 0.9939003 | 0.9938284 | 0.9938284 | 0.9940915
16 | HexGrid-90degTilt15degRes | 0.993437 | 0.9908708 | 0.9959301 | 0.993437 | 0.9917058 | 0.9997539 | 0.9951843 | 0.9908708 | 0.993437 | 0.9959301 | 0.9934005 | 0.9934005 | 0.9928356 | 0.9934126 | 0.9934126 | 0.9934187 | 0.9934187 | 0.9944803