## Alpha4F-HW35.xpc
| 0 | 1 | 2 | 3 | 4 | 5 | 6 | 7 | 8 | 9 | 10 | 11 | 12 | 13 | 14 | 15 | 16 | 17 | 18
0 | HKL | [1, 1, 0] | [2, 0, 0] | [2, 1, 1] | [2, 2, 0] | [3, 1, 0] | [2, 2, 2] | [3, 2, 1] | [4, 0, 0] | 1Pair-A | 1Pair-B | 2Pairs-A | 2Pairs-B | 3Pairs-A | 3Pairs-B | 3Pairs-C | 4Pairs | 5A4F | MaxUnique
1 | BT8Hex_2.5 | 0.9955842 | 0.9915839 | 0.9955012 | 0.9955842 | 0.9928345 | 0.9971615 | 0.9956326 | 0.9915839 | 0.9955842 | 0.9955012 | 0.9935426 | 0.9935426 | 0.9933065 | 0.9942231 | 0.9942231 | 0.9945634 | 0.9945634 | 0.9947163
2 | BT8Hex_5 | 0.9966388 | 0.9879651 | 0.996275 | 0.9966388 | 0.9910824 | 0.9993678 | 0.9965231 | 0.9879651 | 0.9966388 | 0.996275 | 0.99212 | 0.99212 | 0.9917742 | 0.9936263 | 0.9936263 | 0.9943794 | 0.9943794 | 0.994642
3 | BT8Hex_10 | 0.9988725 | 0.9811646 | 0.9976863 | 0.9988725 | 0.987482 | 1.003425 | 0.9984452 | 0.9811646 | 0.9988725 | 0.9976863 | 0.9894254 | 0.9894254 | 0.9887776 | 0.9925745 | 0.9925745 | 0.994149 | 0.994149 | 0.9945126
4 | BT8Hex_15 | 0.9994454 | 0.9740041 | 0.9999399 | 0.9994454 | 0.9835465 | 1.005731 | 1.000341 | 0.9740041 | 0.9994454 | 0.9999399 | 0.986972 | 0.986972 | 0.9858301 | 0.9911298 | 0.9911298 | 0.9932087 | 0.9932087 | 0.9938346
5 | Spiral2.5 | 0.9946332 | 0.9950882 | 0.9947688 | 0.9946332 | 0.9946945 | 0.9950668 | 0.9948041 | 0.9950882 | 0.9946332 | 0.9947688 | 0.9949285 | 0.9949285 | 0.9948505 | 0.9948301 | 0.9948301 | 0.9947808 | 0.9947808 | 0.9948426
6 | Spiral5 | 0.9947265 | 0.9946515 | 0.9948903 | 0.9947265 | 0.9944807 | 0.9953749 | 0.9949259 | 0.9946515 | 0.9947265 | 0.9948903 | 0.9947709 | 0.9947709 | 0.9946741 | 0.9947561 | 0.9947561 | 0.9947487 | 0.9947487 | 0.9948416
7 | Spiral10 | 0.995146 | 0.9932752 | 0.9951518 | 0.995146 | 0.9935049 | 0.9963181 | 0.9952702 | 0.9932752 | 0.995146 | 0.9951518 | 0.9942135 | 0.9942135 | 0.9939773 | 0.9945243 | 0.9945243 | 0.9946797 | 0.9946797 | 0.9947777
8 | Spiral15 | 0.9958091 | 0.9919393 | 0.9955531 | 0.9958091 | 0.9930536 | 0.9969669 | 0.9956198 | 0.9919393 | 0.9958091 | 0.9955531 | 0.9937462 | 0.9937462 | 0.9935153 | 0.9944338 | 0.9944338 | 0.9947776 | 0.9947776 | 0.9948236
9 | OffsetF45 | 0.9879366 | 1.02866 | 0.9856433 | 0.9879366 | 1.014873 | 0.9694134 | 0.9851433 | 1.02866 | 0.9879366 | 0.9856433 | 1.007152 | 1.007152 | 1.009725 | 1.000747 | 1.000747 | 0.9975442 | 0.9975442 | 0.9952782
10 | OffsetA45 | 0.9930196 | 1.003306 | 0.9929631 | 0.9930196 | 1.000052 | 0.9888931 | 0.9926722 | 1.003306 | 0.9930196 | 0.9929631 | 0.9981344 | 0.9981344 | 0.9987735 | 0.9964295 | 0.9964295 | 0.995577 | 0.995577 | 0.9951509
11 | OffsetFTD | 0.9750677 | 1.081578 | 0.9743015 | 0.9750677 | 1.041849 | 0.936676 | 0.9718744 | 1.081578 | 0.9750677 | 0.9743015 | 1.02794 | 1.02794 | 1.032576 | 1.010316 | 1.010316 | 1.001504 | 1.001504 | 0.9968911
12 | OffsetATD | 0.9900741 | 1.014953 | 0.9883502 | 0.9900741 | 1.008727 | 0.9801821 | 0.9888803 | 1.014953 | 0.9900741 | 0.9883502 | 1.001652 | 1.001652 | 1.00401 | 0.9977925 | 0.9977925 | 0.9958629 | 0.9958629 | 0.9951945
13 | HexGrid-90degTilt2.5degRes | 0.9945119 | 0.9953614 | 0.9947326 | 0.9945119 | 0.9948499 | 0.9949775 | 0.9947396 | 0.9953614 | 0.9945119 | 0.9947326 | 0.995047 | 0.995047 | 0.9949813 | 0.9948686 | 0.9948686 | 0.9947795 | 0.9947795 | 0.9948621
14 | HexGrid-90degTilt5degRes | 0.9947252 | 0.9949566 | 0.994728 | 0.9947252 | 0.9946323 | 0.995035 | 0.9948396 | 0.9949566 | 0.9947252 | 0.994728 | 0.9948423 | 0.9948423 | 0.9947723 | 0.9948033 | 0.9948033 | 0.9947838 | 0.9947838 | 0.9948195
15 | HexGrid-90degTilt10degRes | 0.9946555 | 0.993905 | 0.9952755 | 0.9946555 | 0.9944405 | 0.9959627 | 0.9951073 | 0.993905 | 0.9946555 | 0.9952755 | 0.9945903 | 0.9945903 | 0.9945404 | 0.994612 | 0.994612 | 0.9946229 | 0.9946229 | 0.9948911
16 | HexGrid-90degTilt15degRes | 0.9948247 | 0.9935574 | 0.9952779 | 0.9948247 | 0.993791 | 0.9969886 | 0.9959656 | 0.9935574 | 0.9948247 | 0.9952779 | 0.9944177 | 0.9944177 | 0.9942088 | 0.9945533 | 0.9945533 | 0.9946212 | 0.9946212 | 0.9950675