## Alpha4F-HW40.xpc
| 0 | 1 | 2 | 3 | 4 | 5 | 6 | 7 | 8 | 9 | 10 | 11 | 12 | 13 | 14 | 15 | 16 | 17 | 18
0 | HKL | [1, 1, 0] | [2, 0, 0] | [2, 1, 1] | [2, 2, 0] | [3, 1, 0] | [2, 2, 2] | [3, 2, 1] | [4, 0, 0] | 1Pair-A | 1Pair-B | 2Pairs-A | 2Pairs-B | 3Pairs-A | 3Pairs-B | 3Pairs-C | 4Pairs | 5A4F | MaxUnique
1 | BT8Hex_2.5 | 0.9980524 | 0.9958545 | 0.9978667 | 0.9980524 | 0.9961319 | 0.9986982 | 0.9979321 | 0.9958545 | 0.9980524 | 0.9978667 | 0.9968606 | 0.9968606 | 0.9966177 | 0.9972579 | 0.9972579 | 0.9974565 | 0.9974565 | 0.9974226
2 | BT8Hex_5 | 0.9986475 | 0.9942374 | 0.9981273 | 0.9986475 | 0.9951654 | 0.9998219 | 0.9982433 | 0.9942374 | 0.9986475 | 0.9981273 | 0.9961823 | 0.9961823 | 0.9958433 | 0.9970041 | 0.9970041 | 0.9974149 | 0.9974149 | 0.9973738
3 | BT8Hex_10 | 1.000392 | 0.9913388 | 0.9982698 | 1.000392 | 0.994039 | 1.00202 | 0.9991785 | 0.9913388 | 1.000392 | 0.9982698 | 0.9948043 | 0.9948043 | 0.9945492 | 0.9966669 | 0.9966669 | 0.9975981 | 0.9975981 | 0.9975396
4 | BT8Hex_15 | 1.002349 | 0.9867498 | 0.9997806 | 1.002349 | 0.9935761 | 1.003327 | 0.9990563 | 0.9867498 | 1.002349 | 0.9997806 | 0.9932652 | 0.9932652 | 0.9933688 | 0.9962932 | 0.9962932 | 0.9978073 | 0.9978073 | 0.9974732
5 | Spiral2.5 | 0.9973728 | 0.9974571 | 0.9976186 | 0.9973728 | 0.996911 | 0.9977115 | 0.997518 | 0.9974571 | 0.9973728 | 0.9976186 | 0.9975378 | 0.9975378 | 0.9973289 | 0.9974828 | 0.9974828 | 0.9974553 | 0.9974553 | 0.9974315
6 | Spiral5 | 0.9974352 | 0.9972625 | 0.9976589 | 0.9974352 | 0.9967924 | 0.997862 | 0.997563 | 0.9972625 | 0.9974352 | 0.9976589 | 0.9974607 | 0.9974607 | 0.9972379 | 0.9974522 | 0.9974522 | 0.9974479 | 0.9974479 | 0.997429
7 | Spiral10 | 0.9975253 | 0.9967366 | 0.997696 | 0.9975253 | 0.9963805 | 0.9983309 | 0.9978243 | 0.9967366 | 0.9975253 | 0.997696 | 0.9972163 | 0.9972163 | 0.9969377 | 0.9973193 | 0.9973193 | 0.9973708 | 0.9973708 | 0.9974156
8 | Spiral15 | 0.998094 | 0.9962838 | 0.9979685 | 0.998094 | 0.9961058 | 0.9984394 | 0.9978905 | 0.9962838 | 0.998094 | 0.9979685 | 0.9971262 | 0.9971262 | 0.996786 | 0.9974488 | 0.9974488 | 0.9976101 | 0.9976101 | 0.9974637
9 | OffsetF45 | 0.9923332 | 1.012251 | 0.9927602 | 0.9923332 | 1.005693 | 0.9858252 | 0.9933322 | 1.012251 | 0.9923332 | 0.9927602 | 1.002505 | 1.002505 | 1.003568 | 0.9991147 | 0.9991147 | 0.9974194 | 0.9974194 | 0.9970324
10 | OffsetA45 | 0.9981682 | 1.003012 | 0.9983489 | 0.9981682 | 1.000494 | 0.9937736 | 0.9965226 | 1.003012 | 0.9981682 | 0.9983489 | 1.000681 | 1.000681 | 1.000619 | 0.9998431 | 0.9998431 | 0.9994244 | 0.9994244 | 0.9983867
11 | OffsetFTD | 0.989048 | 1.040227 | 0.9879281 | 0.989048 | 1.024096 | 0.9662594 | 0.9862719 | 1.040227 | 0.989048 | 0.9879281 | 1.014078 | 1.014078 | 1.017417 | 1.005734 | 1.005734 | 1.001563 | 1.001563 | 0.9989717
12 | OffsetATD | 0.9937733 | 1.008564 | 0.9939465 | 0.9937733 | 1.002308 | 0.9892318 | 0.9934771 | 1.008564 | 0.9937733 | 0.9939465 | 1.001255 | 1.001255 | 1.001606 | 0.9987613 | 0.9987613 | 0.9975143 | 0.9975143 | 0.9968834
13 | HexGrid-90degTilt2.5degRes | 0.9973318 | 0.997606 | 0.9976036 | 0.9973318 | 0.9969919 | 0.9976686 | 0.9974861 | 0.997606 | 0.9973318 | 0.9976036 | 0.9976048 | 0.9976048 | 0.9974005 | 0.9975138 | 0.9975138 | 0.9974683 | 0.9974683 | 0.997448
14 | HexGrid-90degTilt5degRes | 0.9973461 | 0.9974422 | 0.9976027 | 0.9973461 | 0.9969652 | 0.9976856 | 0.9975546 | 0.9974422 | 0.9973461 | 0.9976027 | 0.9975224 | 0.9975224 | 0.9973367 | 0.9974636 | 0.9974636 | 0.9974342 | 0.9974342 | 0.9974327
15 | HexGrid-90degTilt10degRes | 0.9974833 | 0.9973621 | 0.9976267 | 0.9974833 | 0.9967154 | 0.9979577 | 0.997622 | 0.9973621 | 0.9974833 | 0.9976267 | 0.9974944 | 0.9974944 | 0.9972347 | 0.9974907 | 0.9974907 | 0.9974888 | 0.9974888 | 0.9974612
16 | HexGrid-90degTilt15degRes | 0.9973974 | 0.9966372 | 0.9979998 | 0.9973974 | 0.9964455 | 0.9996127 | 0.9977262 | 0.9966372 | 0.9973974 | 0.9979998 | 0.9973185 | 0.9973185 | 0.9970275 | 0.9973448 | 0.9973448 | 0.9973579 | 0.9973579 | 0.9976365