## AlphaFiberF-HW15.xpc
| 0 | 1 | 2 | 3 | 4 | 5 | 6 | 7 | 8 | 9 | 10 | 11 | 12 | 13 | 14 | 15 | 16 | 17 | 18
0 | HKL | [1, 1, 0] | [2, 0, 0] | [2, 1, 1] | [2, 2, 0] | [3, 1, 0] | [2, 2, 2] | [3, 2, 1] | [4, 0, 0] | 1Pair-A | 1Pair-B | 2Pairs-A | 2Pairs-B | 3Pairs-A | 3Pairs-B | 3Pairs-C | 4Pairs | 5A4F | MaxUnique
1 | BT8Hex_2.5 | 1.005426 | 0.9924595 | 0.9904735 | 1.005426 | 0.9949934 | 0.981545 | 0.9930545 | 0.9924595 | 1.005426 | 0.9904735 | 0.9914665 | 0.9914665 | 0.9926421 | 0.9961197 | 0.9961197 | 0.9984463 | 0.9984463 | 0.992992
2 | BT8Hex_5 | 1.015917 | 0.9909042 | 0.9863419 | 1.015917 | 0.9960776 | 0.9700348 | 0.99243 | 0.9909042 | 1.015917 | 0.9863419 | 0.988623 | 0.988623 | 0.9911079 | 0.9977209 | 0.9977209 | 1.00227 | 1.00227 | 0.9919508
3 | BT8Hex_10 | 1.032007 | 0.9907386 | 0.9799528 | 1.032007 | 0.997481 | 0.9521445 | 0.9907828 | 0.9907386 | 1.032007 | 0.9799528 | 0.9853457 | 0.9853457 | 0.9893908 | 1.0009 | 1.0009 | 1.008676 | 1.008676 | 0.9905178
4 | BT8Hex_15 | 1.053867 | 0.9898364 | 0.9735938 | 1.053867 | 0.9999592 | 0.9370092 | 0.9900518 | 0.9898364 | 1.053867 | 0.9735938 | 0.9817151 | 0.9817151 | 0.9877964 | 1.005766 | 1.005766 | 1.017791 | 1.017791 | 0.9907196
5 | Spiral2.5 | 0.9945365 | 0.9943428 | 0.9947278 | 0.9945365 | 0.9936425 | 0.9939819 | 0.9936911 | 0.9943428 | 0.9945365 | 0.9947278 | 0.9945353 | 0.9945353 | 0.9942377 | 0.9945357 | 0.9945357 | 0.9945359 | 0.9945359 | 0.9941538
6 | Spiral5 | 0.9944606 | 0.9949022 | 0.9947271 | 0.9944606 | 0.9934523 | 0.9948923 | 0.9936712 | 0.9949022 | 0.9944606 | 0.9947271 | 0.9948146 | 0.9948146 | 0.9943605 | 0.9946966 | 0.9946966 | 0.9946376 | 0.9946376 | 0.9943509
7 | Spiral10 | 0.9946898 | 0.9967959 | 0.9948156 | 0.9946898 | 0.992756 | 0.9972407 | 0.9935657 | 0.9967959 | 0.9946898 | 0.9948156 | 0.9958057 | 0.9958057 | 0.9947892 | 0.9954338 | 0.9954338 | 0.9952478 | 0.9952478 | 0.9949773
8 | Spiral15 | 0.9995295 | 0.9972124 | 0.9935403 | 0.9995295 | 0.9914426 | 0.9971319 | 0.9935952 | 0.9972124 | 0.9995295 | 0.9935403 | 0.9953763 | 0.9953763 | 0.9940651 | 0.9967607 | 0.9967607 | 0.9974529 | 0.9974529 | 0.9954086
9 | OffsetF45 | 1.207508 | 0.8349197 | 0.9122127 | 1.207508 | 1.034683 | 0.6164733 | 0.9986567 | 0.8349197 | 1.207508 | 0.9122127 | 0.8735662 | 0.8735662 | 0.9272719 | 0.98488 | 0.98488 | 1.040537 | 1.040537 | 0.9340756
10 | OffsetA45 | 0.9199574 | 1.176234 | 0.9955547 | 0.9199574 | 0.9929514 | 1.134156 | 0.9729882 | 1.176234 | 0.9199574 | 0.9955547 | 1.085894 | 1.085894 | 1.054913 | 1.030582 | 1.030582 | 1.002926 | 1.002926 | 1.031974
11 | OffsetFTD | 0.741746 | 1.422648 | 0.9893684 | 0.741746 | 1.089741 | 1.153939 | 0.9241466 | 1.422648 | 0.741746 | 0.9893684 | 1.206008 | 1.206008 | 1.167252 | 1.051254 | 1.051254 | 0.9738771 | 0.9738771 | 1.053598
12 | OffsetATD | 1.002442 | 0.8880548 | 0.9927387 | 1.002442 | 1.031918 | 0.8373191 | 0.9918549 | 0.8880548 | 1.002442 | 0.9927387 | 0.9403968 | 0.9403968 | 0.9709039 | 0.9610784 | 0.9610784 | 0.9714192 | 0.9714192 | 0.9573879
13 | HexGrid-90degTilt2.5degRes | 0.9914473 | 0.9945733 | 0.9959823 | 0.9914473 | 0.993853 | 0.9962191 | 0.9937834 | 0.9945733 | 0.9914473 | 0.9959823 | 0.9952778 | 0.9952778 | 0.9948029 | 0.994001 | 0.994001 | 0.9933626 | 0.9933626 | 0.9943097
14 | HexGrid-90degTilt5degRes | 0.9991106 | 0.9933792 | 0.9929574 | 0.9991106 | 0.9935753 | 0.9903964 | 0.9936741 | 0.9933792 | 0.9991106 | 0.9929574 | 0.9931683 | 0.9931683 | 0.993304 | 0.9951491 | 0.9951491 | 0.9961395 | 0.9961395 | 0.9938489
15 | HexGrid-90degTilt10degRes | 0.9900143 | 0.994226 | 0.997005 | 0.9900143 | 0.9942688 | 0.9975031 | 0.9935234 | 0.994226 | 0.9900143 | 0.997005 | 0.9956155 | 0.9956155 | 0.9951666 | 0.9937484 | 0.9937484 | 0.9928149 | 0.9928149 | 0.9944234
16 | HexGrid-90degTilt15degRes | 0.9686841 | 0.9972326 | 1.004489 | 0.9686841 | 0.9954846 | 1.008477 | 0.9947584 | 0.9972326 | 0.9686841 | 1.004489 | 1.000861 | 1.000861 | 0.9990687 | 0.9901352 | 0.9901352 | 0.9847725 | 0.9847725 | 0.9948543