## AlphaFiberF-HW20.xpc
| 0 | 1 | 2 | 3 | 4 | 5 | 6 | 7 | 8 | 9 | 10 | 11 | 12 | 13 | 14 | 15 | 16 | 17 | 18
0 | HKL | [1, 1, 0] | [2, 0, 0] | [2, 1, 1] | [2, 2, 0] | [3, 1, 0] | [2, 2, 2] | [3, 2, 1] | [4, 0, 0] | 1Pair-A | 1Pair-B | 2Pairs-A | 2Pairs-B | 3Pairs-A | 3Pairs-B | 3Pairs-C | 4Pairs | 5A4F | MaxUnique
1 | BT8Hex_2.5 | 0.9995375 | 0.9947802 | 0.9931222 | 0.9995375 | 0.9960147 | 0.9881138 | 0.9945758 | 0.9947802 | 0.9995375 | 0.9931222 | 0.9939512 | 0.9939512 | 0.994639 | 0.9958133 | 0.9958133 | 0.9967444 | 0.9967444 | 0.9943574
2 | BT8Hex_5 | 1.003715 | 0.9948711 | 0.9909624 | 1.003715 | 0.9970388 | 0.9819478 | 0.9942764 | 0.9948711 | 1.003715 | 0.9909624 | 0.9929167 | 0.9929167 | 0.9942907 | 0.996516 | 0.996516 | 0.9983156 | 0.9983156 | 0.9938018
3 | BT8Hex_10 | 1.010115 | 0.9953999 | 0.9877245 | 1.010115 | 0.9985899 | 0.9722994 | 0.9934238 | 0.9953999 | 1.010115 | 0.9877245 | 0.9915622 | 0.9915622 | 0.9939048 | 0.9977465 | 0.9977465 | 1.000839 | 1.000839 | 0.9929254
4 | BT8Hex_15 | 1.016968 | 0.995335 | 0.9842808 | 1.016968 | 0.9998913 | 0.962931 | 0.9928337 | 0.995335 | 1.016968 | 0.9842808 | 0.9898079 | 0.9898079 | 0.9931691 | 0.9988614 | 0.9988614 | 1.003388 | 1.003388 | 0.99204
5 | Spiral2.5 | 0.9951783 | 0.9949224 | 0.9952992 | 0.9951783 | 0.9948415 | 0.9946937 | 0.9949148 | 0.9949224 | 0.9951783 | 0.9952992 | 0.9951108 | 0.9951108 | 0.995021 | 0.9951333 | 0.9951333 | 0.9951445 | 0.9951445 | 0.994975
6 | Spiral5 | 0.9950313 | 0.9950381 | 0.9953379 | 0.9950313 | 0.9947633 | 0.9950155 | 0.9949422 | 0.9950381 | 0.9950313 | 0.9953379 | 0.995188 | 0.995188 | 0.9950464 | 0.9951358 | 0.9951358 | 0.9951096 | 0.9951096 | 0.9950214
7 | Spiral10 | 0.9947516 | 0.9954594 | 0.9954672 | 0.9947516 | 0.9944511 | 0.9959755 | 0.9949932 | 0.9954594 | 0.9947516 | 0.9954672 | 0.9954633 | 0.9954633 | 0.9951259 | 0.9952261 | 0.9952261 | 0.9951075 | 0.9951075 | 0.995183
8 | Spiral15 | 0.9964927 | 0.9947915 | 0.9945097 | 0.9964927 | 0.9941252 | 0.9953291 | 0.9949681 | 0.9947915 | 0.9964927 | 0.9945097 | 0.9946506 | 0.9946506 | 0.9944755 | 0.9952646 | 0.9952646 | 0.9955716 | 0.9955716 | 0.9950361
9 | OffsetF45 | 1.098197 | 0.955377 | 0.9467492 | 1.098197 | 1.021629 | 0.8183243 | 0.9916364 | 0.955377 | 1.098197 | 0.9467492 | 0.9510631 | 0.9510631 | 0.9745851 | 1.000108 | 1.000108 | 1.02463 | 1.02463 | 0.9719855
10 | OffsetA45 | 0.9493127 | 1.063443 | 1.002194 | 0.9493127 | 0.9987858 | 1.051344 | 0.9859504 | 1.063443 | 0.9493127 | 1.002194 | 1.032818 | 1.032818 | 1.021474 | 1.004983 | 1.004983 | 0.9910656 | 0.9910656 | 1.008505
11 | OffsetFTD | 0.8605672 | 1.216008 | 0.989086 | 0.8605672 | 1.063769 | 1.034736 | 0.9535434 | 1.216008 | 0.8605672 | 0.989086 | 1.102547 | 1.102547 | 1.089621 | 1.021887 | 1.021887 | 0.9815572 | 0.9815572 | 1.019618
12 | OffsetATD | 1.006752 | 0.9831812 | 0.9838925 | 1.006752 | 1.01767 | 0.9163444 | 0.9893371 | 0.9831812 | 1.006752 | 0.9838925 | 0.9835369 | 0.9835369 | 0.9949146 | 0.9912753 | 0.9912753 | 0.9951445 | 0.9951445 | 0.9828629
13 | HexGrid-90degTilt2.5degRes | 0.9938941 | 0.9953166 | 0.9957835 | 0.9938941 | 0.99492 | 0.9958162 | 0.994937 | 0.9953166 | 0.9938941 | 0.9957835 | 0.99555 | 0.99555 | 0.99534 | 0.9949981 | 0.9949981 | 0.9947221 | 0.9947221 | 0.9951112
14 | HexGrid-90degTilt5degRes | 0.9971325 | 0.9943019 | 0.9945877 | 0.9971325 | 0.994865 | 0.9928729 | 0.9949228 | 0.9943019 | 0.9971325 | 0.9945877 | 0.9944448 | 0.9944448 | 0.9945848 | 0.9953407 | 0.9953407 | 0.9957887 | 0.9957887 | 0.9947805
15 | HexGrid-90degTilt10degRes | 0.993041 | 0.9956187 | 0.9957981 | 0.993041 | 0.9951437 | 0.996253 | 0.9944506 | 0.9956187 | 0.993041 | 0.9957981 | 0.9957084 | 0.9957084 | 0.9955202 | 0.9948193 | 0.9948193 | 0.9943747 | 0.9943747 | 0.9950509
16 | HexGrid-90degTilt15degRes | 0.9845479 | 0.9989249 | 0.9991675 | 0.9845479 | 0.9962052 | 1.001165 | 0.9943132 | 0.9989249 | 0.9845479 | 0.9991675 | 0.9990462 | 0.9990462 | 0.9980992 | 0.9942134 | 0.9942134 | 0.991797 | 0.991797 | 0.9957207