## AlphaFiberF-HW30.xpc
| 0 | 1 | 2 | 3 | 4 | 5 | 6 | 7 | 8 | 9 | 10 | 11 | 12 | 13 | 14 | 15 | 16 | 17 | 18
0 | HKL | [1, 1, 0] | [2, 0, 0] | [2, 1, 1] | [2, 2, 0] | [3, 1, 0] | [2, 2, 2] | [3, 2, 1] | [4, 0, 0] | 1Pair-A | 1Pair-B | 2Pairs-A | 2Pairs-B | 3Pairs-A | 3Pairs-B | 3Pairs-C | 4Pairs | 5A4F | MaxUnique
1 | BT8Hex_2.5 | 0.9950613 | 0.9951048 | 0.9943391 | 0.9950613 | 0.9955627 | 0.9933619 | 0.9945722 | 0.9951048 | 0.9950613 | 0.9943391 | 0.994722 | 0.994722 | 0.9950022 | 0.9948351 | 0.9948351 | 0.9948916 | 0.9948916 | 0.994667
2 | BT8Hex_5 | 0.9951965 | 0.99561 | 0.9940394 | 0.9951965 | 0.9960934 | 0.9922551 | 0.9942988 | 0.99561 | 0.9951965 | 0.9940394 | 0.9948247 | 0.9948247 | 0.9952476 | 0.9949486 | 0.9949486 | 0.9950106 | 0.9950106 | 0.9945822
3 | BT8Hex_10 | 0.9956545 | 0.996641 | 0.9935164 | 0.9956545 | 0.9967388 | 0.9905864 | 0.993539 | 0.996641 | 0.9956545 | 0.9935164 | 0.9950787 | 0.9950787 | 0.9956321 | 0.9952706 | 0.9952706 | 0.9953666 | 0.9953666 | 0.994446
4 | BT8Hex_15 | 0.9973096 | 0.9980669 | 0.994207 | 0.9973096 | 0.9970474 | 0.9898538 | 0.9936589 | 0.9980669 | 0.9973096 | 0.994207 | 0.996137 | 0.996137 | 0.9964404 | 0.9965278 | 0.9965278 | 0.9967233 | 0.9967233 | 0.9950239
5 | Spiral2.5 | 0.9947389 | 0.9945809 | 0.9946771 | 0.9947389 | 0.9950861 | 0.9945003 | 0.9947741 | 0.9945809 | 0.9947389 | 0.9946771 | 0.994629 | 0.994629 | 0.9947813 | 0.9946656 | 0.9946656 | 0.9946839 | 0.9946839 | 0.9947262
6 | Spiral5 | 0.9947409 | 0.9945336 | 0.9946807 | 0.9947409 | 0.9950554 | 0.9945798 | 0.9947787 | 0.9945336 | 0.9947409 | 0.9946807 | 0.9946072 | 0.9946072 | 0.9947566 | 0.9946517 | 0.9946517 | 0.994674 | 0.994674 | 0.9947282
7 | Spiral10 | 0.9947217 | 0.9944009 | 0.9949096 | 0.9947217 | 0.9947602 | 0.9946102 | 0.9947903 | 0.9944009 | 0.9947217 | 0.9949096 | 0.9946553 | 0.9946553 | 0.9946902 | 0.9946774 | 0.9946774 | 0.9946885 | 0.9946885 | 0.9946988
8 | Spiral15 | 0.9950976 | 0.9943885 | 0.9947263 | 0.9950976 | 0.9947811 | 0.9949153 | 0.9946025 | 0.9943885 | 0.9950976 | 0.9947263 | 0.9945574 | 0.9945574 | 0.994632 | 0.9947375 | 0.9947375 | 0.9948275 | 0.9948275 | 0.9947519
9 | OffsetF45 | 1.004447 | 1.005077 | 0.9863234 | 1.004447 | 1.005523 | 0.9698805 | 0.9914815 | 1.005077 | 1.004447 | 0.9863234 | 0.9957004 | 0.9957004 | 0.9989746 | 0.998616 | 0.998616 | 1.000074 | 1.000074 | 0.9937888
10 | OffsetA45 | 0.9870722 | 1.002932 | 0.9951414 | 0.9870722 | 0.9984078 | 0.9969488 | 0.993769 | 1.002932 | 0.9870722 | 0.9951414 | 0.9990368 | 0.9990368 | 0.9988271 | 0.9950486 | 0.9950486 | 0.9930545 | 0.9930545 | 0.9957119
11 | OffsetFTD | 0.9704384 | 1.046564 | 0.985787 | 0.9704384 | 1.020316 | 0.9771044 | 0.9837673 | 1.046564 | 0.9704384 | 0.985787 | 1.016176 | 1.016176 | 1.017556 | 1.00093 | 1.00093 | 0.993307 | 0.993307 | 0.9973296
12 | OffsetATD | 0.9954225 | 1.005387 | 0.9902542 | 0.9954225 | 1.001818 | 0.9807936 | 0.9913642 | 1.005387 | 0.9954225 | 0.9902542 | 0.9978206 | 0.9978206 | 0.9991531 | 0.9970213 | 0.9970213 | 0.9966216 | 0.9966216 | 0.9941732
13 | HexGrid-90degTilt2.5degRes | 0.9946308 | 0.9946294 | 0.9947178 | 0.9946308 | 0.9950923 | 0.9946298 | 0.9947824 | 0.9946294 | 0.9946308 | 0.9947178 | 0.9946736 | 0.9946736 | 0.9948132 | 0.9946593 | 0.9946593 | 0.9946522 | 0.9946522 | 0.9947471
14 | HexGrid-90degTilt5degRes | 0.9949132 | 0.9945368 | 0.9946522 | 0.9949132 | 0.995085 | 0.9943367 | 0.9947766 | 0.9945368 | 0.9949132 | 0.9946522 | 0.9945945 | 0.9945945 | 0.994758 | 0.9947007 | 0.9947007 | 0.9947538 | 0.9947538 | 0.9947167
15 | HexGrid-90degTilt10degRes | 0.9942429 | 0.9951229 | 0.9947149 | 0.9942429 | 0.9946912 | 0.9947137 | 0.9950348 | 0.9951229 | 0.9942429 | 0.9947149 | 0.9949189 | 0.9949189 | 0.994843 | 0.9946936 | 0.9946936 | 0.9945809 | 0.9945809 | 0.9947534
16 | HexGrid-90degTilt15degRes | 0.9939734 | 0.9958377 | 0.9947763 | 0.9939734 | 0.9951243 | 0.9956055 | 0.9938769 | 0.9958377 | 0.9939734 | 0.9947763 | 0.995307 | 0.995307 | 0.9952461 | 0.9948625 | 0.9948625 | 0.9946402 | 0.9946402 | 0.9948657