## AlphaFiberF-HW40.xpc
| 0 | 1 | 2 | 3 | 4 | 5 | 6 | 7 | 8 | 9 | 10 | 11 | 12 | 13 | 14 | 15 | 16 | 17 | 18
0 | HKL | [1, 1, 0] | [2, 0, 0] | [2, 1, 1] | [2, 2, 0] | [3, 1, 0] | [2, 2, 2] | [3, 2, 1] | [4, 0, 0] | 1Pair-A | 1Pair-B | 2Pairs-A | 2Pairs-B | 3Pairs-A | 3Pairs-B | 3Pairs-C | 4Pairs | 5A4F | MaxUnique
1 | BT8Hex_2.5 | 0.996007 | 0.9968573 | 0.9959708 | 0.996007 | 0.9961464 | 0.9961451 | 0.9960643 | 0.9968573 | 0.996007 | 0.9959708 | 0.9964141 | 0.9964141 | 0.9963248 | 0.9962784 | 0.9962784 | 0.9962106 | 0.9962106 | 0.9961985
2 | BT8Hex_5 | 0.9960379 | 0.9970913 | 0.9959528 | 0.9960379 | 0.9963701 | 0.9958506 | 0.9960169 | 0.9970913 | 0.9960379 | 0.9959528 | 0.996522 | 0.996522 | 0.9964714 | 0.9963607 | 0.9963607 | 0.99628 | 0.99628 | 0.9962199
3 | BT8Hex_10 | 0.9958583 | 0.9975321 | 0.9957813 | 0.9958583 | 0.9964816 | 0.9952053 | 0.9961396 | 0.9975321 | 0.9958583 | 0.9957813 | 0.9966567 | 0.9966567 | 0.9965983 | 0.9963906 | 0.9963906 | 0.9962575 | 0.9962575 | 0.9961664
4 | BT8Hex_15 | 0.9958494 | 0.9990046 | 0.9971416 | 0.9958494 | 0.9953575 | 0.9955023 | 0.9959941 | 0.9990046 | 0.9958494 | 0.9971416 | 0.9980731 | 0.9980731 | 0.9971679 | 0.9973319 | 0.9973319 | 0.9969612 | 0.9969612 | 0.9964749
5 | Spiral2.5 | 0.9959822 | 0.9965207 | 0.995962 | 0.9959822 | 0.996122 | 0.99639 | 0.9961149 | 0.9965207 | 0.9959822 | 0.995962 | 0.9962413 | 0.9962413 | 0.9962016 | 0.996155 | 0.996155 | 0.9961118 | 0.9961118 | 0.996182
6 | Spiral5 | 0.9959586 | 0.996508 | 0.9959642 | 0.9959586 | 0.9960938 | 0.9963908 | 0.9961385 | 0.996508 | 0.9959586 | 0.9959642 | 0.9962361 | 0.9962361 | 0.9961887 | 0.9961436 | 0.9961436 | 0.9960973 | 0.9960973 | 0.9961756
7 | Spiral10 | 0.995962 | 0.9966665 | 0.9959525 | 0.995962 | 0.9960455 | 0.9963859 | 0.9960256 | 0.9966665 | 0.995962 | 0.9959525 | 0.9963095 | 0.9963095 | 0.9962215 | 0.9961937 | 0.9961937 | 0.9961358 | 0.9961358 | 0.996173
8 | Spiral15 | 0.9958984 | 0.9965424 | 0.9960341 | 0.9958984 | 0.9962212 | 0.9962622 | 0.9962504 | 0.9965424 | 0.9958984 | 0.9960341 | 0.9962883 | 0.9962883 | 0.9962659 | 0.9961583 | 0.9961583 | 0.9960933 | 0.9960933 | 0.9962014
9 | OffsetF45 | 0.9996981 | 1.000441 | 0.991118 | 0.9996981 | 0.9965166 | 0.9936742 | 0.9950641 | 1.000441 | 0.9996981 | 0.991118 | 0.9957795 | 0.9957795 | 0.9960252 | 0.9970857 | 0.9970857 | 0.9977388 | 0.9977388 | 0.9960853
10 | OffsetA45 | 0.9927942 | 0.9958172 | 0.9984507 | 0.9927942 | 0.997443 | 0.9954682 | 0.9958957 | 0.9958172 | 0.9927942 | 0.9984507 | 0.997134 | 0.997134 | 0.997237 | 0.9956874 | 0.9956874 | 0.9949641 | 0.9949641 | 0.9959782
11 | OffsetFTD | 0.9893861 | 1.012261 | 0.9932629 | 0.9893861 | 1.007789 | 0.9880549 | 0.9915726 | 1.012261 | 0.9893861 | 0.9932629 | 1.002762 | 1.002762 | 1.004438 | 0.9983033 | 0.9983033 | 0.996074 | 0.996074 | 0.9970544
12 | OffsetATD | 0.9961693 | 1.006391 | 0.9930777 | 0.9961693 | 0.9977463 | 0.9915843 | 0.9930677 | 1.006391 | 0.9961693 | 0.9930777 | 0.9997344 | 0.9997344 | 0.9990717 | 0.9985461 | 0.9985461 | 0.9979519 | 0.9979519 | 0.9963394
13 | HexGrid-90degTilt2.5degRes | 0.9960185 | 0.9964637 | 0.9959478 | 0.9960185 | 0.9961185 | 0.9963961 | 0.9961063 | 0.9964637 | 0.9960185 | 0.9959478 | 0.9962058 | 0.9962058 | 0.9961767 | 0.9961433 | 0.9961433 | 0.9961121 | 0.9961121 | 0.9961751
14 | HexGrid-90degTilt5degRes | 0.9959169 | 0.9965192 | 0.99603 | 0.9959169 | 0.9961818 | 0.996327 | 0.9961227 | 0.9965192 | 0.9959169 | 0.99603 | 0.9962746 | 0.9962746 | 0.9962437 | 0.9961554 | 0.9961554 | 0.9960958 | 0.9960958 | 0.9961829
15 | HexGrid-90degTilt10degRes | 0.9960535 | 0.9961978 | 0.9960546 | 0.9960535 | 0.9965027 | 0.9961748 | 0.9959408 | 0.9961978 | 0.9960535 | 0.9960546 | 0.9961262 | 0.9961262 | 0.9962517 | 0.996102 | 0.996102 | 0.9960899 | 0.9960899 | 0.996154
16 | HexGrid-90degTilt15degRes | 0.9957144 | 0.9961829 | 0.9961582 | 0.9957144 | 0.9960209 | 0.9962688 | 0.9957557 | 0.9961829 | 0.9957144 | 0.9961582 | 0.9961706 | 0.9961706 | 0.9961207 | 0.9960185 | 0.9960185 | 0.9959425 | 0.9959425 | 0.9960168