## BetaFiberA-HW10.xpc
| 0 | 1 | 2 | 3 | 4 | 5 | 6 | 7 | 8 | 9 | 10 | 11 | 12 | 13 | 14 | 15 | 16 | 17 | 18 | 19 | 20 | 21
0 | HKL | [1, 1, 1] | [2, 0, 0] | [2, 2, 0] | [3, 1, 1] | [2, 2, 2] | [4, 0, 0] | [3, 3, 1] | [4, 2, 0] | [4, 2, 2] | [5, 1, 1] | [3, 3, 3] | 1Pair-A | 1Pair-B | 2Pairs-A | 2Pairs-B | 3Pairs-A | 3Pairs-B | 3Pairs-C | 4Pairs | 5A4F | MaxUnique
1 | BT8Hex_2.5 | 1.025322 | 0.9825869 | 0.9898247 | 0.9875315 | 1.025322 | 0.9825869 | 0.9900816 | 0.9877076 | 0.9935003 | 0.9823733 | 1.025284 | 1.025322 | 0.9898247 | 0.9862058 | 0.9886781 | 0.9992444 | 0.9866477 | 0.9992444 | 0.9963162 | 1.002117 | 0.992366
2 | BT8Hex_5 | 1.054469 | 0.9687685 | 0.98807 | 0.9848177 | 1.054469 | 0.9687685 | 0.9907233 | 0.9838153 | 0.9969627 | 0.9741174 | 1.054461 | 1.054469 | 0.98807 | 0.9784193 | 0.9864438 | 1.003769 | 0.9805521 | 1.003769 | 0.9990314 | 1.010119 | 0.992718
3 | BT8Hex_10 | 1.117343 | 0.9459099 | 0.989028 | 0.9797191 | 1.117343 | 0.9459099 | 0.9918394 | 0.9768574 | 1.001283 | 0.9582092 | 1.117478 | 1.117343 | 0.989028 | 0.967469 | 0.9843736 | 1.017427 | 0.9715524 | 1.017427 | 1.008 | 1.029869 | 0.9950237
4 | BT8Hex_15 | 1.216216 | 0.9371391 | 0.9845502 | 0.9874416 | 1.216216 | 0.9371391 | 0.9942691 | 0.9673101 | 0.9875825 | 0.9396111 | 1.21617 | 1.216216 | 0.9845502 | 0.9608446 | 0.9859959 | 1.045968 | 0.9697103 | 1.045968 | 1.031337 | 1.068313 | 1.001765
5 | Spiral2.5 | 0.992449 | 0.9951648 | 0.9913737 | 0.9903253 | 0.992449 | 0.9951648 | 0.9904578 | 0.9906213 | 0.9918514 | 0.9906561 | 0.9923919 | 0.992449 | 0.9913737 | 0.9932693 | 0.9908495 | 0.9929958 | 0.992288 | 0.9929958 | 0.9923282 | 0.9923524 | 0.9916124
6 | Spiral5 | 0.9934572 | 0.9930041 | 0.9925289 | 0.98958 | 0.9934572 | 0.9930041 | 0.9914984 | 0.989664 | 0.9933668 | 0.9886523 | 0.9934052 | 0.9934572 | 0.9925289 | 0.9927665 | 0.9910544 | 0.9929967 | 0.9917043 | 0.9929967 | 0.9921425 | 0.9924055 | 0.991469
7 | Spiral10 | 0.9980305 | 0.984955 | 0.997394 | 0.988703 | 0.9980305 | 0.984955 | 0.9940235 | 0.9855216 | 0.9988032 | 0.9830921 | 0.9979701 | 0.9980305 | 0.997394 | 0.9911745 | 0.9930485 | 0.9934598 | 0.9903507 | 0.9934598 | 0.9922706 | 0.9934226 | 0.9913154
8 | Spiral15 | 1.007776 | 0.9769598 | 0.9981214 | 0.9861675 | 1.007776 | 0.9769598 | 0.9953443 | 0.9815444 | 1.004407 | 0.9765667 | 1.007869 | 1.007776 | 0.9981214 | 0.9875406 | 0.9921444 | 0.9942857 | 0.9870829 | 0.9942857 | 0.9922561 | 0.9953601 | 0.9908609
9 | OffsetF45 | 1.216601 | 1.440314 | 0.5033057 | 1.094337 | 1.216601 | 1.440314 | 0.7492308 | 0.8796163 | 1.107656 | 1.246928 | 1.216276 | 1.216601 | 0.5033057 | 0.97181 | 0.7988216 | 1.053407 | 1.012652 | 1.053407 | 1.06364 | 1.094232 | 1.029749
10 | OffsetA45 | 0.8372563 | 1.009551 | 1.164272 | 0.9721018 | 0.8372563 | 1.009551 | 1.029858 | 1.079103 | 0.862376 | 0.9978396 | 0.8372552 | 0.8372563 | 1.164272 | 1.086912 | 1.068187 | 1.003693 | 1.048642 | 1.003693 | 0.9957953 | 0.9640875 | 0.9940446
11 | OffsetFTD | 0.180089 | 0.4227963 | 1.665892 | 0.900272 | 0.180089 | 0.4227963 | 1.235865 | 1.323903 | 0.7723202 | 0.7840546 | 0.180089 | 0.180089 | 1.665892 | 1.044344 | 1.283082 | 0.7562591 | 0.9963201 | 0.7562591 | 0.7922623 | 0.6698277 | 0.910649
12 | OffsetATD | 1.27773 | 1.257649 | 0.7550436 | 1.027787 | 1.27773 | 1.257649 | 0.9102701 | 0.8219924 | 1.090404 | 1.065423 | 1.277487 | 1.27773 | 0.7550436 | 1.006346 | 0.8914152 | 1.096807 | 1.013493 | 1.096807 | 1.079552 | 1.119188 | 1.025787
13 | HexGrid-90degTilt2.5degRes | 0.9918597 | 0.9993211 | 0.99143 | 0.9884932 | 0.9918597 | 0.9993211 | 0.9912848 | 0.9908378 | 0.9899675 | 0.9914226 | 0.9918029 | 0.9918597 | 0.99143 | 0.9953755 | 0.9899616 | 0.9942036 | 0.9930814 | 0.9942036 | 0.992776 | 0.9925927 | 0.9918271
14 | HexGrid-90degTilt5degRes | 0.9917942 | 0.9918909 | 0.9911793 | 0.9932306 | 0.9917942 | 0.9918909 | 0.9893518 | 0.9905654 | 0.9939116 | 0.9908591 | 0.9917532 | 0.9917942 | 0.9911793 | 0.9915351 | 0.992205 | 0.9916215 | 0.9921003 | 0.9916215 | 0.9920238 | 0.9919779 | 0.9915979
15 | HexGrid-90degTilt10degRes | 1.002454 | 1.001235 | 0.9901762 | 0.9832052 | 1.002454 | 1.001235 | 0.9945196 | 0.9893808 | 0.9891002 | 0.9879649 | 1.002493 | 1.002454 | 0.9901762 | 0.9957056 | 0.9866907 | 0.997955 | 0.9915388 | 0.997955 | 0.9942676 | 0.9959048 | 0.9922545
16 | HexGrid-90degTilt15degRes | 1.028018 | 1.022533 | 0.9916849 | 0.9621384 | 1.028018 | 1.022533 | 1.002333 | 0.9863672 | 0.9740432 | 0.9854279 | 1.027997 | 1.028018 | 0.9916849 | 1.007109 | 0.9769117 | 1.014079 | 0.9921189 | 1.014079 | 1.001094 | 1.006478 | 0.9940683