## BetaFiberA-HW15.xpc
| 0 | 1 | 2 | 3 | 4 | 5 | 6 | 7 | 8 | 9 | 10 | 11 | 12 | 13 | 14 | 15 | 16 | 17 | 18 | 19 | 20 | 21
0 | HKL | [1, 1, 1] | [2, 0, 0] | [2, 2, 0] | [3, 1, 1] | [2, 2, 2] | [4, 0, 0] | [3, 3, 1] | [4, 2, 0] | [4, 2, 2] | [5, 1, 1] | [3, 3, 3] | 1Pair-A | 1Pair-B | 2Pairs-A | 2Pairs-B | 3Pairs-A | 3Pairs-B | 3Pairs-C | 4Pairs | 5A4F | MaxUnique
1 | BT8Hex_2.5 | 1.009848 | 0.9837788 | 0.9908051 | 0.9891868 | 1.009848 | 0.9837788 | 0.9942158 | 0.9900316 | 0.9966546 | 0.9844094 | 1.009833 | 1.009848 | 0.9908051 | 0.9872919 | 0.989996 | 0.9948105 | 0.9879236 | 0.9948105 | 0.9934046 | 0.9966932 | 0.9923662
2 | BT8Hex_5 | 1.024031 | 0.972601 | 0.9902674 | 0.9867407 | 1.024031 | 0.972601 | 0.9966311 | 0.9863338 | 1.000376 | 0.9776486 | 1.023988 | 1.024031 | 0.9902674 | 0.9814342 | 0.9885041 | 0.9956331 | 0.983203 | 0.9956331 | 0.99341 | 0.9995342 | 0.9918288
3 | BT8Hex_10 | 1.05102 | 0.9514514 | 0.9904748 | 0.9809401 | 1.05102 | 0.9514514 | 1.001002 | 0.9790815 | 1.007303 | 0.9649699 | 1.050877 | 1.05102 | 0.9904748 | 0.9709631 | 0.9857074 | 0.9976489 | 0.9742888 | 0.9976489 | 0.9934717 | 1.004981 | 0.9907803
4 | BT8Hex_15 | 1.081861 | 0.9292319 | 0.9896289 | 0.9768104 | 1.081861 | 0.9292319 | 1.004489 | 0.9739109 | 1.011014 | 0.9522032 | 1.081861 | 1.081861 | 0.9896289 | 0.9594304 | 0.9832197 | 1.00024 | 0.9652238 | 1.00024 | 0.994383 | 1.011878 | 0.9898937
5 | Spiral2.5 | 0.9945145 | 0.9940697 | 0.9917713 | 0.9918417 | 0.9945145 | 0.9940697 | 0.9920675 | 0.993413 | 0.9932234 | 0.9911051 | 0.9945111 | 0.9945145 | 0.9917713 | 0.9929205 | 0.9918065 | 0.9934518 | 0.9925609 | 0.9934518 | 0.9930493 | 0.9933423 | 0.9927508
6 | Spiral5 | 0.9956943 | 0.991978 | 0.9924825 | 0.9913695 | 0.9956943 | 0.991978 | 0.9928719 | 0.992887 | 0.993839 | 0.989696 | 0.9956787 | 0.9956943 | 0.9924825 | 0.9922302 | 0.991926 | 0.9933849 | 0.9919433 | 0.9933849 | 0.9928811 | 0.9934437 | 0.9926023
7 | Spiral10 | 0.9996619 | 0.984886 | 0.9944648 | 0.989971 | 0.9996619 | 0.984886 | 0.9953702 | 0.9909876 | 0.9961068 | 0.9854956 | 0.9995979 | 0.9996619 | 0.9944648 | 0.9896754 | 0.9922179 | 0.9930042 | 0.9897739 | 0.9930042 | 0.9922459 | 0.9937291 | 0.992118
8 | Spiral15 | 1.006875 | 0.9778361 | 0.9943107 | 0.9884469 | 1.006875 | 0.9778361 | 0.9970796 | 0.9883184 | 0.9989476 | 0.9808327 | 1.006866 | 1.006875 | 0.9943107 | 0.9860734 | 0.9913788 | 0.9930074 | 0.9868646 | 0.9930074 | 0.9918673 | 0.9948689 | 0.9915809
9 | OffsetF45 | 1.113355 | 1.30517 | 0.7130353 | 1.065502 | 1.113355 | 1.30517 | 0.8363306 | 0.9333754 | 1.031675 | 1.174636 | 1.113355 | 1.113355 | 0.7130353 | 1.009103 | 0.8892687 | 1.043854 | 1.027903 | 1.043854 | 1.049266 | 1.062084 | 1.021635
10 | OffsetA45 | 0.8643354 | 1.003753 | 1.084069 | 0.9847758 | 0.8643354 | 1.003753 | 1.009572 | 1.044375 | 0.9363097 | 1.00272 | 0.8643354 | 0.8643354 | 1.084069 | 1.043911 | 1.034423 | 0.9840527 | 1.0242 | 0.9840527 | 0.9842335 | 0.9602539 | 0.9912389
11 | OffsetFTD | 0.5329714 | 0.6950245 | 1.405085 | 0.9601952 | 0.5329714 | 0.6950245 | 1.122687 | 1.168055 | 0.8678138 | 0.8781556 | 0.5329374 | 0.5329714 | 1.405085 | 1.050055 | 1.18264 | 0.8776937 | 1.020102 | 0.8776937 | 0.8983191 | 0.8252495 | 0.9537485
12 | OffsetATD | 1.174521 | 1.107026 | 0.8493722 | 1.001478 | 1.174521 | 1.107026 | 0.9435879 | 0.9104499 | 1.047193 | 1.032871 | 1.174399 | 1.174521 | 0.8493722 | 0.9781993 | 0.9254253 | 1.04364 | 0.9859589 | 1.04364 | 1.033099 | 1.061384 | 1.008312
13 | HexGrid-90degTilt2.5degRes | 0.9941757 | 0.9963042 | 0.9918584 | 0.9914136 | 0.9941757 | 0.9963042 | 0.9920143 | 0.9935045 | 0.992506 | 0.9918007 | 0.994172 | 0.9941757 | 0.9918584 | 0.9940813 | 0.991636 | 0.9941128 | 0.9931921 | 0.9941128 | 0.993438 | 0.9935855 | 0.9929472
14 | HexGrid-90degTilt5degRes | 0.9939736 | 0.9926451 | 0.9915283 | 0.9927285 | 0.9939736 | 0.9926451 | 0.9917344 | 0.9936491 | 0.9937891 | 0.9909798 | 0.9939711 | 0.9939736 | 0.9915283 | 0.9920867 | 0.9921284 | 0.9927157 | 0.9923006 | 0.9927157 | 0.9927189 | 0.9929698 | 0.9926285
15 | HexGrid-90degTilt10degRes | 0.9997983 | 0.994945 | 0.9916789 | 0.9893363 | 0.9997983 | 0.994945 | 0.9930163 | 0.9915345 | 0.9930635 | 0.9897163 | 0.9997997 | 0.9997983 | 0.9916789 | 0.9933119 | 0.9905076 | 0.9954741 | 0.9919867 | 0.9954741 | 0.9939396 | 0.9951114 | 0.9928861
16 | HexGrid-90degTilt15degRes | 1.011999 | 1.001642 | 0.9934244 | 0.981862 | 1.011999 | 1.001642 | 0.9958434 | 0.9881809 | 0.990693 | 0.9882631 | 1.011918 | 1.011999 | 0.9934244 | 0.9975332 | 0.9876432 | 1.002355 | 0.9923095 | 1.002355 | 0.9972319 | 1.000185 | 0.9939885