## BetaFiberA-HW30.xpc
| 0 | 1 | 2 | 3 | 4 | 5 | 6 | 7 | 8 | 9 | 10 | 11 | 12 | 13 | 14 | 15 | 16 | 17 | 18 | 19 | 20 | 21
0 | HKL | [1, 1, 1] | [2, 0, 0] | [2, 2, 0] | [3, 1, 1] | [2, 2, 2] | [4, 0, 0] | [3, 3, 1] | [4, 2, 0] | [4, 2, 2] | [5, 1, 1] | [3, 3, 3] | 1Pair-A | 1Pair-B | 2Pairs-A | 2Pairs-B | 3Pairs-A | 3Pairs-B | 3Pairs-C | 4Pairs | 5A4F | MaxUnique
1 | BT8Hex_2.5 | 0.9968463 | 0.9911833 | 0.9946494 | 0.9931755 | 0.9968463 | 0.9911833 | 0.9947416 | 0.9937978 | 0.9951221 | 0.9919487 | 0.9968409 | 0.9968463 | 0.9946494 | 0.9929163 | 0.9939124 | 0.9942263 | 0.9930027 | 0.9942263 | 0.9939636 | 0.9945402 | 0.9939331
2 | BT8Hex_5 | 0.9990444 | 0.9880157 | 0.9953291 | 0.9924338 | 0.9990444 | 0.9880157 | 0.995714 | 0.9930539 | 0.9959255 | 0.9900231 | 0.9990444 | 0.9990444 | 0.9953291 | 0.9916724 | 0.9938815 | 0.9941298 | 0.9919262 | 0.9941298 | 0.9937058 | 0.9947735 | 0.9936925
3 | BT8Hex_10 | 1.002228 | 0.9810989 | 0.9965275 | 0.9911666 | 1.002228 | 0.9810989 | 0.9971661 | 0.9917225 | 0.9975275 | 0.9868089 | 1.002228 | 1.002228 | 0.9965275 | 0.9888132 | 0.993847 | 0.9932849 | 0.9895977 | 0.9932849 | 0.9927553 | 0.9946499 | 0.9930308
4 | BT8Hex_15 | 1.007996 | 0.9753567 | 0.9971814 | 0.9904484 | 1.007996 | 0.9753567 | 0.9990288 | 0.989948 | 0.9991185 | 0.9825182 | 1.007996 | 1.007996 | 0.9971814 | 0.9862691 | 0.9938149 | 0.9935113 | 0.9876622 | 0.9935113 | 0.9927456 | 0.9957956 | 0.9926995
5 | Spiral2.5 | 0.9946789 | 0.9941722 | 0.9940456 | 0.9938513 | 0.9946789 | 0.9941722 | 0.9937581 | 0.9945055 | 0.9943086 | 0.9938311 | 0.9946702 | 0.9946789 | 0.9940456 | 0.9941089 | 0.9939484 | 0.9942989 | 0.994023 | 0.9942989 | 0.994187 | 0.9942854 | 0.9941439
6 | Spiral5 | 0.9949965 | 0.993613 | 0.9942063 | 0.9937403 | 0.9949965 | 0.993613 | 0.9939465 | 0.9943861 | 0.9944241 | 0.9935018 | 0.9949948 | 0.9949965 | 0.9942063 | 0.9939096 | 0.9939733 | 0.9942719 | 0.9938532 | 0.9942719 | 0.994139 | 0.9943105 | 0.9941018
7 | Spiral10 | 0.9960966 | 0.9917009 | 0.9946687 | 0.9934668 | 0.9960966 | 0.9917009 | 0.9945711 | 0.9940413 | 0.9948365 | 0.9923731 | 0.9960741 | 0.9960966 | 0.9946687 | 0.9931848 | 0.9940677 | 0.9941554 | 0.9932788 | 0.9941554 | 0.9939833 | 0.9944059 | 0.9939694
8 | Spiral15 | 0.997572 | 0.9895632 | 0.9950588 | 0.9931613 | 0.997572 | 0.9895632 | 0.9950379 | 0.9935071 | 0.9952488 | 0.9911864 | 0.997572 | 0.997572 | 0.9950588 | 0.992311 | 0.9941101 | 0.9940647 | 0.9925945 | 0.9940647 | 0.9938389 | 0.9945855 | 0.9937919
9 | OffsetF45 | 0.9731783 | 1.047708 | 0.9730647 | 1.00637 | 0.9731783 | 1.047708 | 0.9714294 | 0.9999986 | 0.9867707 | 1.027856 | 0.9731783 | 0.9731783 | 0.9730647 | 1.010386 | 0.9897174 | 0.9979836 | 1.009048 | 0.9979836 | 1.00008 | 0.9946999 | 0.998297
10 | OffsetA45 | 0.9809601 | 1.00402 | 0.9965047 | 0.9952676 | 0.9809601 | 1.00402 | 0.9902024 | 0.9983805 | 0.9897118 | 1.002019 | 0.9809601 | 0.9809601 | 0.9965047 | 1.000263 | 0.9958862 | 0.9938284 | 0.9985975 | 0.9938284 | 0.9941882 | 0.9915426 | 0.9946333
11 | OffsetFTD | 0.9743166 | 0.9763205 | 1.016126 | 0.9917233 | 0.9743166 | 0.9763205 | 1.001144 | 1.002088 | 0.9874247 | 0.9865771 | 0.9743166 | 0.9743166 | 1.016126 | 0.9962232 | 1.003925 | 0.988921 | 0.9947233 | 0.988921 | 0.9896216 | 0.9865606 | 0.9919651
12 | OffsetATD | 1.001846 | 0.9964849 | 0.9872533 | 0.9951609 | 1.001846 | 0.9964849 | 0.9924144 | 0.9910043 | 0.9983541 | 0.9947392 | 1.001846 | 1.001846 | 0.9872533 | 0.9918691 | 0.9912071 | 0.9951948 | 0.9929663 | 0.9951948 | 0.9951863 | 0.9965183 | 0.9946572
13 | HexGrid-90degTilt2.5degRes | 0.9945072 | 0.9944766 | 0.9939959 | 0.9939048 | 0.9945072 | 0.9944766 | 0.9936694 | 0.9945596 | 0.9942465 | 0.993985 | 0.9945006 | 0.9945072 | 0.9939959 | 0.9942363 | 0.9939503 | 0.9943266 | 0.9941258 | 0.9943266 | 0.9942211 | 0.9942783 | 0.9941681
14 | HexGrid-90degTilt5degRes | 0.9946556 | 0.9941765 | 0.9941148 | 0.9938503 | 0.9946556 | 0.9941765 | 0.9937715 | 0.9944765 | 0.9943111 | 0.9938373 | 0.9946556 | 0.9946556 | 0.9941148 | 0.9941457 | 0.9939826 | 0.9943156 | 0.9940472 | 0.9943156 | 0.9941993 | 0.9942906 | 0.9941492
15 | HexGrid-90degTilt10degRes | 0.9952907 | 0.9934246 | 0.9941827 | 0.9936872 | 0.9952907 | 0.9934246 | 0.9937399 | 0.9944808 | 0.9943177 | 0.9932576 | 0.9952907 | 0.9952907 | 0.9941827 | 0.9938037 | 0.993935 | 0.9942994 | 0.9937648 | 0.9942994 | 0.9941463 | 0.9943752 | 0.9940477
16 | HexGrid-90degTilt15degRes | 0.9962155 | 0.9916875 | 0.9945383 | 0.9936708 | 0.9962155 | 0.9916875 | 0.9943419 | 0.9934147 | 0.9951272 | 0.9926126 | 0.9962155 | 0.9962155 | 0.9945383 | 0.9931129 | 0.9941046 | 0.9941471 | 0.9932989 | 0.9941471 | 0.994028 | 0.9944655 | 0.9939511