## BetaFiberA-HW35.xpc
| 0 | 1 | 2 | 3 | 4 | 5 | 6 | 7 | 8 | 9 | 10 | 11 | 12 | 13 | 14 | 15 | 16 | 17 | 18 | 19 | 20 | 21
0 | HKL | [1, 1, 1] | [2, 0, 0] | [2, 2, 0] | [3, 1, 1] | [2, 2, 2] | [4, 0, 0] | [3, 3, 1] | [4, 2, 0] | [4, 2, 2] | [5, 1, 1] | [3, 3, 3] | 1Pair-A | 1Pair-B | 2Pairs-A | 2Pairs-B | 3Pairs-A | 3Pairs-B | 3Pairs-C | 4Pairs | 5A4F | MaxUnique
1 | BT8Hex_2.5 | 0.9939618 | 0.9912532 | 0.9935927 | 0.9928417 | 0.9939618 | 0.9912532 | 0.9933998 | 0.9928796 | 0.9938768 | 0.9919616 | 0.9939618 | 0.9939618 | 0.9935927 | 0.992423 | 0.9932172 | 0.9929359 | 0.9925625 | 0.9929359 | 0.9929123 | 0.9931222 | 0.9929709
2 | BT8Hex_5 | 0.9949721 | 0.9895221 | 0.9942979 | 0.992541 | 0.9949721 | 0.9895221 | 0.9941001 | 0.9924667 | 0.9941872 | 0.990885 | 0.9949721 | 0.9949721 | 0.9942979 | 0.99191 | 0.9934194 | 0.9929307 | 0.9921203 | 0.9929307 | 0.9928333 | 0.993261 | 0.9928715
3 | BT8Hex_10 | 0.9972128 | 0.9859386 | 0.9949118 | 0.9918216 | 0.9972128 | 0.9859386 | 0.9951863 | 0.9915803 | 0.9952492 | 0.9894813 | 0.9972128 | 0.9972128 | 0.9949118 | 0.9904252 | 0.9933667 | 0.9926878 | 0.9908907 | 0.9926878 | 0.9924712 | 0.9934195 | 0.9926727
4 | BT8Hex_15 | 0.9960817 | 0.9837077 | 0.9972626 | 0.9918462 | 0.9960817 | 0.9837077 | 0.996177 | 0.9896649 | 0.9946369 | 0.9881148 | 0.9960817 | 0.9960817 | 0.9972626 | 0.9904851 | 0.9945544 | 0.9923507 | 0.9909388 | 0.9923507 | 0.9922246 | 0.992996 | 0.9921865
5 | Spiral2.5 | 0.9930285 | 0.9928233 | 0.9930592 | 0.9931143 | 0.9930285 | 0.9928233 | 0.9927666 | 0.9931966 | 0.9934586 | 0.9928996 | 0.9930285 | 0.9930285 | 0.9930592 | 0.9929413 | 0.9930868 | 0.9929704 | 0.992999 | 0.9929704 | 0.9930063 | 0.9930108 | 0.9930433
6 | Spiral5 | 0.9932174 | 0.9925216 | 0.99311 | 0.9930413 | 0.9932174 | 0.9925216 | 0.9928581 | 0.9931319 | 0.993533 | 0.9927285 | 0.9932174 | 0.9932174 | 0.99311 | 0.9928158 | 0.9930757 | 0.9929497 | 0.992891 | 0.9929497 | 0.9929726 | 0.9930215 | 0.9930177
7 | Spiral10 | 0.9938699 | 0.9917272 | 0.9933207 | 0.9928568 | 0.9938699 | 0.9917272 | 0.9930497 | 0.9927802 | 0.9936733 | 0.9920386 | 0.9938699 | 0.9938699 | 0.9933207 | 0.992524 | 0.9930888 | 0.9929726 | 0.9926349 | 0.9929726 | 0.9929436 | 0.9931289 | 0.9929145
8 | Spiral15 | 0.9940346 | 0.9908839 | 0.9937529 | 0.9926755 | 0.9940346 | 0.9908839 | 0.9936645 | 0.9924837 | 0.9937916 | 0.9918185 | 0.9940346 | 0.9940346 | 0.9937529 | 0.9923184 | 0.9932142 | 0.9928905 | 0.9924374 | 0.9928905 | 0.9928367 | 0.9930763 | 0.9928882
9 | OffsetF45 | 0.9760391 | 1.016648 | 0.9875958 | 0.9996078 | 0.9760391 | 1.016648 | 0.9825613 | 0.9985355 | 0.9887047 | 1.009462 | 0.9760391 | 0.9760391 | 0.9875958 | 1.002122 | 0.9936018 | 0.9934275 | 1.001284 | 0.9934275 | 0.9949726 | 0.9911859 | 0.9948942
10 | OffsetA45 | 0.9889363 | 0.9988541 | 0.991397 | 0.9945039 | 0.9889363 | 0.9988541 | 0.9907767 | 0.9942488 | 0.9917293 | 0.9972674 | 0.9889363 | 0.9889363 | 0.991397 | 0.9951256 | 0.9929505 | 0.9930625 | 0.9949183 | 0.9930625 | 0.9934228 | 0.9925255 | 0.9934642
11 | OffsetFTD | 0.9883569 | 0.9875927 | 0.9943364 | 0.9931592 | 0.9883569 | 0.9875927 | 0.9945562 | 0.9942097 | 0.9937326 | 0.9924691 | 0.9883569 | 0.9883569 | 0.9943364 | 0.9909646 | 0.9937478 | 0.9900953 | 0.9916961 | 0.9900953 | 0.9908613 | 0.9903604 | 0.9923016
12 | OffsetATD | 0.9944909 | 0.9930565 | 0.992276 | 0.9937837 | 0.9944909 | 0.9930565 | 0.992182 | 0.9933267 | 0.993582 | 0.9927443 | 0.9944909 | 0.9944909 | 0.992276 | 0.9926663 | 0.9930299 | 0.9932745 | 0.9930388 | 0.9932745 | 0.9934018 | 0.9936196 | 0.9931803
13 | HexGrid-90degTilt2.5degRes | 0.9929437 | 0.9929632 | 0.9930124 | 0.9931448 | 0.9929437 | 0.9929632 | 0.9927118 | 0.993237 | 0.9934384 | 0.992986 | 0.9929437 | 0.9929437 | 0.9930124 | 0.9929878 | 0.9930786 | 0.9929731 | 0.9930401 | 0.9929731 | 0.993016 | 0.9930016 | 0.9930547
14 | HexGrid-90degTilt5degRes | 0.9929894 | 0.9928304 | 0.9930762 | 0.9931443 | 0.9929894 | 0.9928304 | 0.9927944 | 0.9932203 | 0.9934431 | 0.9929066 | 0.9929894 | 0.9929894 | 0.9930762 | 0.9929533 | 0.9931102 | 0.9929653 | 0.993017 | 0.9929653 | 0.9930101 | 0.9930059 | 0.9930506
15 | HexGrid-90degTilt10degRes | 0.9933589 | 0.992715 | 0.9935739 | 0.9929856 | 0.9933589 | 0.992715 | 0.9928523 | 0.9935099 | 0.9936478 | 0.9927614 | 0.9933589 | 0.9933589 | 0.9935739 | 0.9931445 | 0.9932798 | 0.9932159 | 0.9930915 | 0.9932159 | 0.9931583 | 0.9931984 | 0.9931756
16 | HexGrid-90degTilt15degRes | 0.9939848 | 0.9918131 | 0.9926084 | 0.9931983 | 0.9939848 | 0.9918131 | 0.9930022 | 0.9928053 | 0.9939891 | 0.9925505 | 0.9939848 | 0.9939848 | 0.9926084 | 0.9922108 | 0.9929034 | 0.9928021 | 0.9925399 | 0.9928021 | 0.9929012 | 0.9931179 | 0.992994