## BrassA-HW10.xpc
| 0 | 1 | 2 | 3 | 4 | 5 | 6 | 7 | 8 | 9 | 10 | 11 | 12 | 13 | 14 | 15 | 16 | 17 | 18 | 19 | 20 | 21
0 | HKL | [1, 1, 1] | [2, 0, 0] | [2, 2, 0] | [3, 1, 1] | [2, 2, 2] | [4, 0, 0] | [3, 3, 1] | [4, 2, 0] | [4, 2, 2] | [5, 1, 1] | [3, 3, 3] | 1Pair-A | 1Pair-B | 2Pairs-A | 2Pairs-B | 3Pairs-A | 3Pairs-B | 3Pairs-C | 4Pairs | 5A4F | MaxUnique
1 | BT8Hex_2.5 | 1.06269 | 1.031959 | 0.9958923 | 0.988497 | 1.06269 | 1.031959 | 0.993087 | 0.9586847 | 0.9969076 | 0.9918318 | 1.06268 | 1.06269 | 0.9958923 | 1.013925 | 0.9921947 | 1.03018 | 1.005449 | 1.03018 | 1.01976 | 1.028346 | 1.002444
2 | BT8Hex_5 | 1.122976 | 1.061549 | 0.9975477 | 0.9869664 | 1.122976 | 1.061549 | 0.9951235 | 0.931722 | 1.004577 | 0.993827 | 1.12292 | 1.122976 | 0.9975477 | 1.029548 | 0.992257 | 1.060691 | 1.015354 | 1.060691 | 1.04226 | 1.058403 | 1.011786
3 | BT8Hex_10 | 1.25077 | 1.13542 | 1.023942 | 0.9834055 | 1.25077 | 1.13542 | 1.005079 | 0.8788344 | 1.018007 | 1.00106 | 1.250758 | 1.25077 | 1.023942 | 1.079681 | 1.003674 | 1.136711 | 1.047589 | 1.136711 | 1.098384 | 1.128862 | 1.037065
4 | BT8Hex_15 | 1.421382 | 1.228902 | 1.096135 | 1.030913 | 1.421382 | 1.228902 | 0.9981274 | 0.7789195 | 1.008863 | 1.005906 | 1.421054 | 1.421382 | 1.096135 | 1.162519 | 1.063524 | 1.248806 | 1.11865 | 1.248806 | 1.194333 | 1.239743 | 1.071143
5 | Spiral2.5 | 0.9937619 | 0.9942971 | 0.9966945 | 0.990676 | 0.9937619 | 0.9942971 | 0.9916209 | 0.9909199 | 0.9904462 | 0.9880717 | 0.9937738 | 0.9937619 | 0.9966945 | 0.9954958 | 0.9936853 | 0.9949178 | 0.9938892 | 0.9949178 | 0.9938574 | 0.9938383 | 0.992061
6 | Spiral5 | 0.992315 | 0.9923019 | 1.004052 | 0.9887667 | 0.992315 | 0.9923019 | 0.9940507 | 0.9907675 | 0.9899273 | 0.9856687 | 0.9923299 | 0.992315 | 1.004052 | 0.9981768 | 0.9964092 | 0.9962229 | 0.9950401 | 0.9962229 | 0.9943588 | 0.99395 | 0.9922312
7 | Spiral10 | 0.9870726 | 0.9843898 | 1.031529 | 0.986167 | 0.9870726 | 0.9843898 | 0.9995412 | 0.9888473 | 0.9904402 | 0.979509 | 0.9870934 | 0.9870726 | 1.031529 | 1.007959 | 1.008848 | 1.000997 | 1.000695 | 1.000997 | 0.9972896 | 0.9952462 | 0.993437
8 | Spiral15 | 0.9830518 | 0.9736656 | 1.049075 | 0.9821661 | 0.9830518 | 0.9736656 | 1.00459 | 0.9885868 | 0.9950163 | 0.9729688 | 0.9831182 | 0.9830518 | 1.049075 | 1.01137 | 1.015621 | 1.001931 | 1.001636 | 1.001931 | 0.9969896 | 0.9942021 | 0.99364
9 | OffsetF45 | 2.017094 | 2.160565 | 0.1460226 | 0.8787677 | 2.017094 | 2.160565 | 0.6714975 | 0.6103039 | 1.062425 | 1.36208 | 2.017419 | 2.017094 | 0.1460226 | 1.153294 | 0.5123952 | 1.441227 | 1.061785 | 1.441227 | 1.300612 | 1.443909 | 1.113595
10 | OffsetA45 | 0.2142072 | 0.5162058 | 1.169457 | 1.295373 | 0.2142072 | 0.5162058 | 1.017096 | 1.117811 | 1.113613 | 0.9476168 | 0.2142072 | 0.2142072 | 1.169457 | 0.8428315 | 1.232415 | 0.6332901 | 0.9936786 | 0.6332901 | 0.7988107 | 0.68189 | 0.9239223
11 | OffsetFTD | 0.226814 | 1.083277 | 0.3113544 | 1.420387 | 0.226814 | 1.083277 | 0.4358592 | 1.254941 | 1.142374 | 1.50821 | 0.226814 | 0.226814 | 0.3113544 | 0.6973155 | 0.8658709 | 0.5404817 | 0.9383395 | 0.5404817 | 0.7604581 | 0.6537293 | 0.922902
12 | OffsetATD | 1.166909 | 1.985538 | 1.488705 | 0.6354955 | 1.166909 | 1.985538 | 1.165842 | 0.9362709 | 0.5045678 | 1.120156 | 1.166909 | 1.166909 | 1.488705 | 1.737121 | 1.0621 | 1.547051 | 1.369913 | 1.547051 | 1.319162 | 1.288711 | 1.125435
13 | HexGrid-90degTilt2.5degRes | 1.001048 | 1.002615 | 0.9911872 | 0.9874494 | 1.001048 | 1.002615 | 0.98983 | 0.9914515 | 0.9882231 | 0.988626 | 1.001059 | 1.001048 | 0.9911872 | 0.9969011 | 0.9893183 | 0.9982834 | 0.9937506 | 0.9982834 | 0.9955749 | 0.9966695 | 0.9925538
14 | HexGrid-90degTilt5degRes | 0.9815962 | 0.9832756 | 1.00203 | 0.9942412 | 0.9815962 | 0.9832756 | 0.9945064 | 0.9900952 | 0.9936565 | 0.9886259 | 0.9816025 | 0.9815962 | 1.00203 | 0.9926526 | 0.9981354 | 0.9889672 | 0.9931821 | 0.9889672 | 0.9902857 | 0.9885478 | 0.9910033
15 | HexGrid-90degTilt10degRes | 1.043337 | 1.030778 | 0.9832192 | 0.9814178 | 1.043337 | 1.030778 | 0.9846589 | 0.9844357 | 0.9887688 | 0.986237 | 1.043387 | 1.043337 | 0.9832192 | 1.006998 | 0.9823185 | 1.019111 | 0.9984715 | 1.019111 | 1.009688 | 1.016418 | 0.9978565
16 | HexGrid-90degTilt15degRes | 1.170243 | 1.127916 | 0.9399709 | 0.9497677 | 1.170243 | 1.127916 | 0.9758555 | 0.9656092 | 0.9641512 | 0.9897999 | 1.17025 | 1.170243 | 0.9399709 | 1.033943 | 0.9448693 | 1.079377 | 1.005885 | 1.079377 | 1.046974 | 1.071628 | 1.010414