## BrassA-HW15.xpc
| 0 | 1 | 2 | 3 | 4 | 5 | 6 | 7 | 8 | 9 | 10 | 11 | 12 | 13 | 14 | 15 | 16 | 17 | 18 | 19 | 20 | 21
0 | HKL | [1, 1, 1] | [2, 0, 0] | [2, 2, 0] | [3, 1, 1] | [2, 2, 2] | [4, 0, 0] | [3, 3, 1] | [4, 2, 0] | [4, 2, 2] | [5, 1, 1] | [3, 3, 3] | 1Pair-A | 1Pair-B | 2Pairs-A | 2Pairs-B | 3Pairs-A | 3Pairs-B | 3Pairs-C | 4Pairs | 5A4F | MaxUnique
1 | BT8Hex_2.5 | 1.028458 | 1.004631 | 0.9835158 | 0.9870799 | 1.028458 | 1.004631 | 0.9935224 | 0.9793123 | 0.9984502 | 0.9878985 | 1.02833 | 1.028458 | 0.9835158 | 0.9940735 | 0.9852978 | 1.005535 | 0.9917423 | 1.005535 | 1.000921 | 1.006429 | 0.9953586
2 | BT8Hex_5 | 1.057882 | 1.0122 | 0.976053 | 0.9825123 | 1.057882 | 1.0122 | 0.9947345 | 0.9662238 | 1.003895 | 0.9847917 | 1.057703 | 1.057882 | 0.976053 | 0.9941265 | 0.9792827 | 1.015378 | 0.9902551 | 1.015378 | 1.007162 | 1.017306 | 0.9972865
3 | BT8Hex_10 | 1.114256 | 1.029835 | 0.9698319 | 0.9715971 | 1.114256 | 1.029835 | 0.9978645 | 0.9404648 | 1.012018 | 0.9795314 | 1.114077 | 1.114256 | 0.9698319 | 0.9998333 | 0.9707145 | 1.037974 | 0.9904212 | 1.037974 | 1.02138 | 1.039955 | 1.001925
4 | BT8Hex_15 | 1.171538 | 1.044721 | 0.9692915 | 0.9651262 | 1.171538 | 1.044721 | 1.002764 | 0.9103474 | 1.020599 | 0.9755516 | 1.171374 | 1.171538 | 0.9692915 | 1.007006 | 0.9672088 | 1.06185 | 0.9930463 | 1.06185 | 1.037669 | 1.064443 | 1.007492
5 | Spiral2.5 | 0.9950749 | 0.9938181529 | 0.9926878 | 0.9923135 | 0.9950749 | 0.9938181529 | 0.9926167 | 0.9937224 | 0.9927967 | 0.9899567 | 0.9949835 | 0.9950749 | 0.9926878 | 0.993253 | 0.9925007 | 0.9938603 | 0.9929398 | 0.9938603 | 0.9934736 | 0.9937939 | 0.9928734
6 | Spiral5 | 0.9944207 | 0.9916563 | 0.9958736 | 0.9913032 | 0.9944207 | 0.9916563 | 0.9942387 | 0.9938626 | 0.9923796 | 0.9882363 | 0.9943278 | 0.9944207 | 0.9958736 | 0.9937649 | 0.9935884 | 0.9939835 | 0.9929444 | 0.9939835 | 0.9933134 | 0.9935349 | 0.9927464
7 | Spiral10 | 0.9918837 | 0.9844294 | 1.005947 | 0.988754 | 0.9918837 | 0.9844294 | 0.9990461 | 0.9942659 | 0.9916792 | 0.983288 | 0.9918377 | 0.9918837 | 1.005947 | 0.9951884 | 0.9973507 | 0.9940868 | 0.9930436 | 0.9940868 | 0.9927536 | 0.9925796 | 0.9924117
8 | Spiral15 | 0.9912163 | 0.9764207 | 1.013675 | 0.9867743 | 0.9912163 | 0.9764207 | 1.00246 | 0.9942976 | 0.99175 | 0.9788323 | 0.9911677 | 0.9912163 | 1.013675 | 0.9950476 | 1.000224 | 0.9937705 | 0.9922899 | 0.9937705 | 0.9920215 | 0.9918604 | 0.9919282
9 | OffsetF45 | 1.54613 | 1.629986 | 0.4710697 | 0.9928423 | 1.54613 | 1.629986 | 0.7728325 | 0.7680193 | 1.063168 | 1.254745 | 1.54613 | 1.54613 | 0.4710697 | 1.050528 | 0.731956 | 1.215729 | 1.031299 | 1.215729 | 1.160007 | 1.237231 | 1.062349
10 | OffsetA45 | 0.6007445 | 0.7782389 | 1.13746 | 1.09847 | 0.6007445 | 0.7782389 | 1.008828 | 1.111116 | 0.9956056 | 0.9672558 | 0.600552 | 0.6007445 | 1.13746 | 0.9578495 | 1.117965 | 0.8388145 | 1.004723 | 0.8388145 | 0.9037284 | 0.8431316 | 0.9622149
11 | OffsetFTD | 0.5228762 | 1.372198 | 0.6515504 | 1.267119 | 0.5228762 | 1.372198 | 0.6643982 | 1.13921 | 0.9542633 | 1.406734 | 0.5224138 | 0.5228762 | 0.6515504 | 1.011874 | 0.9593346 | 0.8488748 | 1.096956 | 0.8488748 | 0.9534358 | 0.8673239 | 0.9972936
12 | OffsetATD | 0.966745 | 1.42111 | 1.179137 | 0.8553234 | 0.966745 | 1.42111 | 1.025808 | 0.9861267 | 0.810304 | 1.091262 | 0.9667461 | 0.966745 | 1.179137 | 1.300124 | 1.01723 | 1.188998 | 1.151857 | 1.188998 | 1.105579 | 1.077812 | 1.041977
13 | HexGrid-90degTilt2.5degRes | 0.9979944 | 0.9975601 | 0.990334 | 0.9916978 | 0.9979944 | 0.9975601 | 0.9915774 | 0.9931891 | 0.9925116 | 0.9910413 | 0.9979081 | 0.9979944 | 0.990334 | 0.993947 | 0.9910159 | 0.9952961 | 0.9931973 | 0.9952961 | 0.9943965 | 0.9951161 | 0.9932382
14 | HexGrid-90degTilt5degRes | 0.9905463 | 0.9899692 | 0.9951489 | 0.9934215 | 0.9905463 | 0.9899692 | 0.9936981 | 0.9945061 | 0.9930738 | 0.9892899 | 0.9904447 | 0.9905463 | 0.9951489 | 0.9925591 | 0.9942852 | 0.9918881 | 0.9928465 | 0.9918881 | 0.9922715 | 0.9919264 | 0.9924567
15 | HexGrid-90degTilt10degRes | 1.015865 | 1.005476 | 0.9836688 | 0.988637 | 1.015865 | 1.005476 | 0.9893182 | 0.9876302 | 0.9945413 | 0.9904771 | 1.015834 | 1.015865 | 0.9836688 | 0.9945724 | 0.9861529 | 1.00167 | 0.992594 | 1.00167 | 0.9984117 | 1.001902 | 0.9944517
16 | HexGrid-90degTilt15degRes | 1.067457 | 1.040793 | 0.9616906 | 0.9771947 | 1.067457 | 1.040793 | 0.9833694 | 0.9717 | 0.9941168 | 0.9959654 | 1.067434 | 1.067457 | 0.9616906 | 1.001242 | 0.9694427 | 1.023313 | 0.9932259 | 1.023313 | 1.011784 | 1.022918 | 0.9990358