## BrassA-HW20.xpc
| 0 | 1 | 2 | 3 | 4 | 5 | 6 | 7 | 8 | 9 | 10 | 11 | 12 | 13 | 14 | 15 | 16 | 17 | 18 | 19 | 20 | 21
0 | HKL | [1, 1, 1] | [2, 0, 0] | [2, 2, 0] | [3, 1, 1] | [2, 2, 2] | [4, 0, 0] | [3, 3, 1] | [4, 2, 0] | [4, 2, 2] | [5, 1, 1] | [3, 3, 3] | 1Pair-A | 1Pair-B | 2Pairs-A | 2Pairs-B | 3Pairs-A | 3Pairs-B | 3Pairs-C | 4Pairs | 5A4F | MaxUnique
1 | BT8Hex_2.5 | 1.012897 | 0.996032 | 0.9891131 | 0.9923553 | 1.012897 | 0.996032 | 0.9960075 | 0.9899334 | 0.999533 | 0.990541 | 1.01284 | 1.012897 | 0.9891131 | 0.9925725 | 0.9907342 | 0.9993474 | 0.9925001 | 0.9993474 | 0.9975993 | 1.000659 | 0.9958015
2 | BT8Hex_5 | 1.027405 | 0.9947468 | 0.9844461 | 0.990096 | 1.027405 | 0.9947468 | 0.9972527 | 0.9839334 | 1.003194 | 0.9871328 | 1.027326 | 1.027405 | 0.9844461 | 0.9895964 | 0.987271 | 1.002199 | 0.989763 | 1.002199 | 0.9991735 | 1.00482 | 0.9960259
3 | BT8Hex_10 | 1.054341 | 0.9933394 | 0.9781555 | 0.985319 | 1.054341 | 0.9933394 | 1.000344 | 0.9726114 | 1.009657 | 0.9806866 | 1.054285 | 1.054341 | 0.9781555 | 0.9857474 | 0.9817372 | 1.008612 | 0.9856046 | 1.008612 | 1.002789 | 1.013099 | 0.9968067
4 | BT8Hex_15 | 1.079951 | 0.9898564 | 0.9715399 | 0.9804467 | 1.079951 | 0.9898564 | 1.004321 | 0.961391 | 1.014647 | 0.9733227 | 1.079787 | 1.079951 | 0.9715399 | 0.9806981 | 0.9759933 | 1.013782 | 0.9806143 | 1.013782 | 1.005448 | 1.020349 | 0.9969345
5 | Spiral2.5 | 0.9968029 | 0.9959191 | 0.9946852 | 0.9948241 | 0.9968029 | 0.9959191 | 0.9950994 | 0.9962211 | 0.9956206 | 0.9936437 | 0.9967567 | 0.9968029 | 0.9946852 | 0.9953022 | 0.9947547 | 0.9958024 | 0.9951428 | 0.9958024 | 0.9955578 | 0.9958069 | 0.995352
6 | Spiral5 | 0.9967143 | 0.9942603 | 0.9960955 | 0.9943014 | 0.9967143 | 0.9942603 | 0.9959494 | 0.9962878 | 0.9955735 | 0.9925789 | 0.9966637 | 0.9967143 | 0.9960955 | 0.9951779 | 0.9951984 | 0.99569 | 0.9948857 | 0.99569 | 0.9953429 | 0.9956172 | 0.9952201
7 | Spiral10 | 0.9964113 | 0.9890007 | 1.00044 | 0.9929533 | 0.9964113 | 0.9890007 | 0.9985041 | 0.9964635 | 0.9955479 | 0.9895157 | 0.9963837 | 0.9964113 | 1.00044 | 0.9947205 | 0.9966968 | 0.9952841 | 0.9941315 | 0.9952841 | 0.9947014 | 0.9950434 | 0.9948546
8 | Spiral15 | 0.9971285 | 0.9840527 | 1.004017 | 0.9919224 | 0.9971285 | 0.9840527 | 1.000838 | 0.996378 | 0.9956814 | 0.9864379 | 0.9970889 | 0.9971285 | 1.004017 | 0.994035 | 0.9979699 | 0.9950662 | 0.9933308 | 0.9950662 | 0.9942802 | 0.9948499 | 0.994557
9 | OffsetF45 | 1.206592 | 1.309463 | 0.7348005 | 1.026595 | 1.206592 | 1.309463 | 0.8681526 | 0.9044995 | 1.030176 | 1.146897 | 1.206592 | 1.206592 | 0.7348005 | 1.022132 | 0.8806976 | 1.083619 | 1.02362 | 1.083619 | 1.069363 | 1.096808 | 1.028397
10 | OffsetA45 | 0.8313532 | 0.9293536 | 1.075695 | 1.021726 | 0.8313532 | 0.9293536 | 1.00643 | 1.054426 | 0.9727717 | 0.9910965 | 0.8313532 | 0.8313532 | 1.075695 | 1.002524 | 1.04871 | 0.9454672 | 1.008925 | 0.9454672 | 0.9645319 | 0.9378961 | 0.9853564
11 | OffsetFTD | 0.7034852 | 1.362867 | 0.8345603 | 1.127099 | 0.7034852 | 1.362867 | 0.8063425 | 1.078653 | 0.9203698 | 1.280041 | 0.7034852 | 0.7034852 | 0.8345603 | 1.098713 | 0.9808299 | 0.9669707 | 1.108175 | 0.9669707 | 1.007003 | 0.9462993 | 1.014177
12 | OffsetATD | 0.9304959 | 1.170641 | 1.035926 | 0.9752484 | 0.9304959 | 1.170641 | 0.9785258 | 1.010837 | 0.9310985 | 1.066648 | 0.9304959 | 0.9304959 | 1.035926 | 1.103283 | 1.005587 | 1.045688 | 1.060605 | 1.045688 | 1.028078 | 1.008561 | 1.012428
13 | HexGrid-90degTilt2.5degRes | 0.997762 | 0.9976956 | 0.9935233 | 0.9948583 | 0.997762 | 0.9976956 | 0.9945304 | 0.9958941 | 0.9956514 | 0.9943155 | 0.9977221 | 0.997762 | 0.9935233 | 0.9956094 | 0.9941908 | 0.996327 | 0.995359 | 0.996327 | 0.9959598 | 0.9963202 | 0.9955288
14 | HexGrid-90degTilt5degRes | 0.9952004 | 0.9943885 | 0.9959807 | 0.9949914 | 0.9952004 | 0.9943885 | 0.9955252 | 0.9969123 | 0.995412 | 0.9931748 | 0.9951537 | 0.9952004 | 0.9959807 | 0.9951846 | 0.9954861 | 0.9951899 | 0.9951202 | 0.9951899 | 0.9951403 | 0.9951523 | 0.9951982
15 | HexGrid-90degTilt10degRes | 1.005518 | 0.9991602 | 0.9899723 | 0.9938656 | 1.005518 | 0.9991602 | 0.9942166 | 0.9932131 | 0.9971454 | 0.9936281 | 1.005486 | 1.005518 | 0.9899723 | 0.9945663 | 0.991919 | 0.9982168 | 0.9943327 | 0.9982168 | 0.997129 | 0.9988067 | 0.9958399
16 | HexGrid-90degTilt15degRes | 1.027303 | 1.010514 | 0.9784754 | 0.9918159 | 1.027303 | 1.010514 | 0.9915441 | 0.9847593 | 1.001088 | 0.9957331 | 1.027295 | 1.027303 | 0.9784754 | 0.9944948 | 0.9851456 | 1.005431 | 0.9936019 | 1.005431 | 1.002027 | 1.007083 | 0.9976541