## BrassA-HW30.xpc
| 0 | 1 | 2 | 3 | 4 | 5 | 6 | 7 | 8 | 9 | 10 | 11 | 12 | 13 | 14 | 15 | 16 | 17 | 18 | 19 | 20 | 21
0 | HKL | [1, 1, 1] | [2, 0, 0] | [2, 2, 0] | [3, 1, 1] | [2, 2, 2] | [4, 0, 0] | [3, 3, 1] | [4, 2, 0] | [4, 2, 2] | [5, 1, 1] | [3, 3, 3] | 1Pair-A | 1Pair-B | 2Pairs-A | 2Pairs-B | 3Pairs-A | 3Pairs-B | 3Pairs-C | 4Pairs | 5A4F | MaxUnique
1 | BT8Hex_2.5 | 0.9979343 | 0.9925382 | 0.9940385 | 0.9937253 | 0.9979343 | 0.9925382 | 0.9948886 | 0.993651 | 0.9957112 | 0.9922434 | 0.9979 | 0.9979343 | 0.9940385 | 0.9932883 | 0.9938819 | 0.994837 | 0.993434 | 0.994837 | 0.9945591 | 0.9952341 | 0.9943413
2 | BT8Hex_5 | 1.000708 | 0.9899829 | 0.9938243 | 0.9929344 | 1.000708 | 0.9899829 | 0.9955124 | 0.9927351 | 0.9966825 | 0.990445 | 1.000671 | 1.000708 | 0.9938243 | 0.9919036 | 0.9933794 | 0.9948383 | 0.9922472 | 0.9948383 | 0.9943623 | 0.9956314 | 0.994103
3 | BT8Hex_10 | 1.005858 | 0.9841457 | 0.9935963 | 0.9918749 | 1.005858 | 0.9841457 | 0.996726 | 0.9908166 | 0.9986576 | 0.9871109 | 1.005765 | 1.005858 | 0.9935963 | 0.988871 | 0.9927356 | 0.9945333 | 0.9898723 | 0.9945333 | 0.9938687 | 0.9962665 | 0.9935982
4 | BT8Hex_15 | 1.011159 | 0.9801386 | 0.9935089 | 0.9901297 | 1.011159 | 0.9801386 | 0.9982137 | 0.9906398 | 0.9996818 | 0.9845949 | 1.011159 | 1.011159 | 0.9935089 | 0.9868238 | 0.9918193 | 0.9949356 | 0.9879257 | 0.9949356 | 0.9937341 | 0.9972192 | 0.9935084
5 | Spiral2.5 | 0.9949523 | 0.9949977 | 0.9942769 | 0.9943207 | 0.9949523 | 0.9949977 | 0.9941994 | 0.9946429 | 0.9946619 | 0.994012 | 0.9949257 | 0.9949523 | 0.9942769 | 0.9946373 | 0.9942988 | 0.9947423 | 0.9945318 | 0.9947423 | 0.9946369 | 0.9947 | 0.994508
6 | Spiral5 | 0.9951445 | 0.9944391 | 0.9944963 | 0.9942157 | 0.9951445 | 0.9944391 | 0.9944159 | 0.9945869 | 0.9946945 | 0.9936987 | 0.9951209 | 0.9951445 | 0.9944963 | 0.9944677 | 0.994356 | 0.9946933 | 0.9943837 | 0.9946933 | 0.9945739 | 0.994688 | 0.9944615
7 | Spiral10 | 0.9958902 | 0.9925843 | 0.9950911 | 0.9938672 | 0.9958902 | 0.9925843 | 0.9952732 | 0.9944407 | 0.9952047 | 0.9927128 | 0.9958733 | 0.9958902 | 0.9950911 | 0.9938377 | 0.9944792 | 0.9945219 | 0.9938475 | 0.9945219 | 0.9943582 | 0.9946646 | 0.994383
8 | Spiral15 | 0.9965469 | 0.9909771 | 0.9952447 | 0.9936731 | 0.9965469 | 0.9909771 | 0.9955317 | 0.9944641 | 0.9951611 | 0.9915333 | 0.9964665 | 0.9965469 | 0.9952447 | 0.9931109 | 0.9944589 | 0.9942562 | 0.9932983 | 0.9942562 | 0.9941104 | 0.9945977 | 0.9941415
9 | OffsetF45 | 0.9915777 | 1.059192 | 0.9596384 | 1.00596 | 0.9915777 | 1.059192 | 0.9666804 | 0.9934064 | 0.9910637 | 1.031805 | 0.9915777 | 0.9915777 | 0.9596384 | 1.009415 | 0.9827992 | 1.003469 | 1.008263 | 1.003469 | 1.004092 | 1.001589 | 0.9999154
10 | OffsetA45 | 0.9726053 | 0.9989394 | 1.002096 | 0.9968657 | 0.9726053 | 0.9989394 | 0.9929101 | 1.001242 | 0.9878531 | 1.000638 | 0.9726053 | 0.9726053 | 1.002096 | 1.000518 | 0.999481 | 0.9912136 | 0.9993004 | 0.9912136 | 0.9926267 | 0.9886224 | 0.9941437
11 | OffsetFTD | 0.8894999 | 1.15072 | 0.9525696 | 1.027575 | 0.8894999 | 1.15072 | 0.9344099 | 1.021251 | 0.9568531 | 1.097276 | 0.8894999 | 0.8894999 | 0.9525696 | 1.051645 | 0.9900723 | 0.9975965 | 1.043622 | 0.9975965 | 1.005091 | 0.9819729 | 1.003769
12 | OffsetATD | 0.9652278 | 1.036432 | 0.9872272 | 1.003623 | 0.9652278 | 1.036432 | 0.9796746 | 1.003436 | 0.9831525 | 1.020863 | 0.9652278 | 0.9652278 | 0.9872272 | 1.01183 | 0.9954251 | 0.9962956 | 1.009094 | 0.9962956 | 0.9981275 | 0.9915476 | 0.9974545
13 | HexGrid-90degTilt2.5degRes | 0.9949229 | 0.9953481 | 0.9940898 | 0.9943643 | 0.9949229 | 0.9953481 | 0.9940667 | 0.9946871 | 0.9946397 | 0.9941935 | 0.9948946 | 0.9949229 | 0.9940898 | 0.9947189 | 0.994227 | 0.9947869 | 0.9946007 | 0.9947869 | 0.9946813 | 0.9947296 | 0.994539
14 | HexGrid-90degTilt5degRes | 0.9948129 | 0.9949345 | 0.9944336 | 0.9942832 | 0.9948129 | 0.9949345 | 0.9942462 | 0.9947243 | 0.9945869 | 0.9939316 | 0.994785 | 0.9948129 | 0.9944336 | 0.994684 | 0.9943584 | 0.994727 | 0.9945504 | 0.994727 | 0.994616 | 0.9946554 | 0.9944941
15 | HexGrid-90degTilt10degRes | 0.9964106 | 0.9949881 | 0.9939331 | 0.9941588 | 0.9964106 | 0.9949881 | 0.9942078 | 0.9943988 | 0.9950337 | 0.9937781 | 0.9963605 | 0.9964106 | 0.9939331 | 0.9944606 | 0.9940459 | 0.9951106 | 0.99436 | 0.9951106 | 0.9948726 | 0.9951802 | 0.9946136
16 | HexGrid-90degTilt15degRes | 0.9988729 | 0.9940621 | 0.9922823 | 0.9935648 | 0.9988729 | 0.9940621 | 0.9942266 | 0.9935485 | 0.9956647 | 0.9938665 | 0.9988729 | 0.9988729 | 0.9922823 | 0.9931722 | 0.9929236 | 0.9950724 | 0.9933031 | 0.9950724 | 0.9946955 | 0.995531 | 0.994511