## BrassA-HW40.xpc
| 0 | 1 | 2 | 3 | 4 | 5 | 6 | 7 | 8 | 9 | 10 | 11 | 12 | 13 | 14 | 15 | 16 | 17 | 18 | 19 | 20 | 21
0 | HKL | [1, 1, 1] | [2, 0, 0] | [2, 2, 0] | [3, 1, 1] | [2, 2, 2] | [4, 0, 0] | [3, 3, 1] | [4, 2, 0] | [4, 2, 2] | [5, 1, 1] | [3, 3, 3] | 1Pair-A | 1Pair-B | 2Pairs-A | 2Pairs-B | 3Pairs-A | 3Pairs-B | 3Pairs-C | 4Pairs | 5A4F | MaxUnique
1 | BT8Hex_2.5 | 0.9931916 | 0.9919857 | 0.9925572 | 0.9916213 | 0.9931916 | 0.9919857 | 0.9927747 | 0.9924803 | 0.9925939 | 0.9918121 | 0.9931916 | 0.9931916 | 0.9925572 | 0.9922714 | 0.9920892 | 0.9925781 | 0.9920547 | 0.9925781 | 0.9923389 | 0.9925095 | 0.9923771
2 | BT8Hex_5 | 0.9939566 | 0.9913149 | 0.9925422 | 0.9915588 | 0.9939566 | 0.9913149 | 0.9929072 | 0.9923813 | 0.9927032 | 0.991402 | 0.9939566 | 0.9939566 | 0.9925422 | 0.9919286 | 0.9920505 | 0.9926046 | 0.9918053 | 0.9926046 | 0.9923431 | 0.9926658 | 0.9923458
3 | BT8Hex_10 | 0.9942615 | 0.989828 | 0.9930471 | 0.9909348 | 0.9942615 | 0.989828 | 0.9926986 | 0.9924937 | 0.9933869 | 0.9910354 | 0.9942615 | 0.9942615 | 0.9930471 | 0.9914376 | 0.991991 | 0.9923789 | 0.99127 | 0.9923789 | 0.9920179 | 0.9924666 | 0.9922107
4 | BT8Hex_15 | 0.9951486 | 0.9880053 | 0.99124 | 0.9914802 | 0.9951486 | 0.9880053 | 0.9932186 | 0.9927126 | 0.9930128 | 0.9897217 | 0.9951486 | 0.9951486 | 0.99124 | 0.9896226 | 0.9913601 | 0.9914646 | 0.9902418 | 0.9914646 | 0.9914685 | 0.9922045 | 0.9918175
5 | Spiral2.5 | 0.9925681 | 0.9926634 | 0.9924914 | 0.9917221 | 0.9925681 | 0.9926634 | 0.9925929 | 0.9926503 | 0.9924103 | 0.9923123 | 0.9925681 | 0.9925681 | 0.9924914 | 0.9925774 | 0.9921067 | 0.9925743 | 0.9922923 | 0.9925743 | 0.9923612 | 0.9924026 | 0.9924263
6 | Spiral5 | 0.9926233 | 0.992555 | 0.9925518 | 0.9917134 | 0.9926233 | 0.992555 | 0.9926421 | 0.9926693 | 0.9924485 | 0.9922322 | 0.9926233 | 0.9926233 | 0.9925518 | 0.9925534 | 0.9921326 | 0.9925767 | 0.9922734 | 0.9925767 | 0.9923609 | 0.9924134 | 0.9924295
7 | Spiral10 | 0.9925794 | 0.9921039 | 0.992694 | 0.9915256 | 0.9925794 | 0.9921039 | 0.9926268 | 0.9926606 | 0.9925273 | 0.9920329 | 0.9925794 | 0.9925794 | 0.992694 | 0.9923989 | 0.9921098 | 0.9924591 | 0.9921078 | 0.9924591 | 0.9922257 | 0.9922965 | 0.9923438
8 | Spiral15 | 0.9925956 | 0.9917937 | 0.9927805 | 0.9916704 | 0.9925956 | 0.9917937 | 0.9921776 | 0.9927913 | 0.9929753 | 0.9919483 | 0.9925956 | 0.9925956 | 0.9927805 | 0.9922871 | 0.9922255 | 0.9923899 | 0.9920816 | 0.9923899 | 0.9922101 | 0.9922872 | 0.9923416
9 | OffsetF45 | 0.9915798 | 1.005095 | 0.9854566 | 0.993918 | 0.9915798 | 1.005095 | 0.9881617 | 0.9928247 | 0.9886804 | 1.002597 | 0.9915798 | 0.9915798 | 0.9854566 | 0.9952758 | 0.9896873 | 0.9940438 | 0.9948232 | 0.9940438 | 0.9940123 | 0.9935258 | 0.9935391
10 | OffsetA45 | 0.9853601 | 0.9951192 | 0.993922 | 0.9924465 | 0.9853601 | 0.9951192 | 0.9911418 | 0.9951032 | 0.9925081 | 0.9943924 | 0.9853601 | 0.9853601 | 0.993922 | 0.9945206 | 0.9931843 | 0.9914671 | 0.9938292 | 0.9914671 | 0.991712 | 0.9904416 | 0.9924992
11 | OffsetFTD | 0.9692789 | 1.033845 | 0.9817166 | 1.002725 | 0.9692789 | 1.033845 | 0.9764008 | 0.9976761 | 0.9852008 | 1.017381 | 0.9692789 | 0.9692789 | 0.9817166 | 1.007781 | 0.9922209 | 0.9949467 | 1.006095 | 0.9949467 | 0.9968913 | 0.9913688 | 0.995528
12 | OffsetATD | 0.9875277 | 1.001225 | 0.9914517 | 0.9929083 | 0.9875277 | 1.001225 | 0.9888605 | 0.9960951 | 0.9891428 | 0.9990351 | 0.9875277 | 0.9875277 | 0.9914517 | 0.9963384 | 0.99218 | 0.9934015 | 0.9951951 | 0.9934015 | 0.9932782 | 0.9921281 | 0.9932808
13 | HexGrid-90degTilt2.5degRes | 0.9925865 | 0.9927721 | 0.9924226 | 0.99176 | 0.9925865 | 0.9927721 | 0.9925483 | 0.9926447 | 0.992393 | 0.9923392 | 0.9925865 | 0.9925865 | 0.9924226 | 0.9925973 | 0.9920913 | 0.9925937 | 0.9923182 | 0.9925937 | 0.9923853 | 0.9924256 | 0.9924333
14 | HexGrid-90degTilt5degRes | 0.9924829 | 0.9926409 | 0.9924872 | 0.991691 | 0.9924829 | 0.9926409 | 0.9926553 | 0.9926318 | 0.9924566 | 0.9923402 | 0.9924829 | 0.9924829 | 0.9924872 | 0.9925641 | 0.9920891 | 0.992537 | 0.992273 | 0.992537 | 0.9923255 | 0.992357 | 0.9924232
15 | HexGrid-90degTilt10degRes | 0.9930836 | 0.9926831 | 0.9922945 | 0.9919219 | 0.9930836 | 0.9926831 | 0.992984 | 0.9922373 | 0.9924757 | 0.9920733 | 0.9930836 | 0.9930836 | 0.9922945 | 0.9924888 | 0.9921082 | 0.9926871 | 0.9922999 | 0.9926871 | 0.9924958 | 0.9926134 | 0.9924692
16 | HexGrid-90degTilt15degRes | 0.9929979 | 0.9931048 | 0.9915201 | 0.9914593 | 0.9929979 | 0.9931048 | 0.9919482 | 0.993338 | 0.9933685 | 0.9921967 | 0.9929979 | 0.9929979 | 0.9915201 | 0.9923124 | 0.9914897 | 0.9925409 | 0.9920281 | 0.9925409 | 0.9922705 | 0.992416 | 0.9924917