## CopperA-HW10.xpc
| 0 | 1 | 2 | 3 | 4 | 5 | 6 | 7 | 8 | 9 | 10 | 11 | 12 | 13 | 14 | 15 | 16 | 17 | 18 | 19 | 20 | 21
0 | HKL | [1, 1, 1] | [2, 0, 0] | [2, 2, 0] | [3, 1, 1] | [2, 2, 2] | [4, 0, 0] | [3, 3, 1] | [4, 2, 0] | [4, 2, 2] | [5, 1, 1] | [3, 3, 3] | 1Pair-A | 1Pair-B | 2Pairs-A | 2Pairs-B | 3Pairs-A | 3Pairs-B | 3Pairs-C | 4Pairs | 5A4F | MaxUnique
1 | BT8Hex_2.5 | 1.007254 | 0.9584355 | 0.9997654 | 0.99735 | 1.007254 | 0.9584355 | 0.9829083 | 1.007127 | 0.9922883 | 0.9781809 | 1.007249 | 1.007254 | 0.9997654 | 0.9791004 | 0.9985577 | 0.9884848 | 0.9851836 | 0.9884848 | 0.9907011 | 0.9940116 | 0.9904136
2 | BT8Hex_5 | 1.020887 | 0.9204657 | 1.00335 | 1.0022 | 1.020887 | 0.9204657 | 0.977127 | 1.017245 | 0.9950393 | 0.9644376 | 1.020959 | 1.020887 | 1.00335 | 0.961908 | 1.002775 | 0.9815677 | 0.9753386 | 0.9815677 | 0.9867257 | 0.9935581 | 0.987594
3 | BT8Hex_10 | 1.052195 | 0.8520455 | 1.012082 | 1.014161 | 1.052195 | 0.8520455 | 0.9615125 | 1.040482 | 0.9944971 | 0.9329273 | 1.052177 | 1.052195 | 1.012082 | 0.9320636 | 1.013121 | 0.9721074 | 0.9594293 | 0.9721074 | 0.9826207 | 0.9965355 | 0.9824877
4 | BT8Hex_15 | 1.182461 | 0.8489592 | 0.9664994 | 1.055134 | 1.182461 | 0.8489592 | 0.9531515 | 1.075576 | 0.962821 | 0.8971754 | 1.182579 | 1.182461 | 0.9664994 | 0.9077293 | 1.010817 | 0.9993066 | 0.9568644 | 0.9993066 | 1.013264 | 1.047103 | 0.9927223
5 | Spiral2.5 | 0.9923877 | 0.9975246 | 0.994399 | 0.9914331 | 0.9923877 | 0.9975246 | 0.9893062 | 0.9922734 | 0.9927435 | 0.9939897 | 0.9923452 | 0.9923877 | 0.994399 | 0.9959618 | 0.992916 | 0.9947704 | 0.9944522 | 0.9947704 | 0.9939361 | 0.9936264 | 0.9930072
6 | Spiral5 | 0.9959574 | 0.9960906 | 0.9917382 | 0.9916963 | 0.9959574 | 0.9960906 | 0.9885817 | 0.9905889 | 0.9964103 | 0.9920378 | 0.9959231 | 0.9959574 | 0.9917382 | 0.9939144 | 0.9917172 | 0.9945954 | 0.993175 | 0.9945954 | 0.9938706 | 0.994288 | 0.9928877
7 | Spiral10 | 1.015371 | 0.9870407 | 0.9867492 | 0.9937092 | 1.015371 | 0.9870407 | 0.985407 | 0.9856205 | 1.006109 | 0.987217 | 1.015298 | 1.015371 | 0.9867492 | 0.986895 | 0.9902292 | 0.9963869 | 0.9891664 | 0.9963869 | 0.9957175 | 0.9996482 | 0.9934029
8 | Spiral15 | 1.044788 | 0.982825 | 0.9756394 | 0.9921316 | 1.044788 | 0.982825 | 0.9814192 | 0.9779079 | 1.013378 | 0.981642 | 1.044744 | 1.044788 | 0.9756394 | 0.9792322 | 0.9838855 | 1.001084 | 0.983532 | 1.001084 | 0.9988459 | 1.008034 | 0.9937163
9 | OffsetF45 | 0.4981086 | 0.6301329 | 0.6462438 | 1.357726 | 0.4981086 | 0.6301329 | 0.7383354 | 1.192031 | 1.189923 | 1.175005 | 0.4981086 | 0.4981086 | 0.6462438 | 0.6381883 | 1.001985 | 0.5914951 | 0.8780341 | 0.5914951 | 0.7830527 | 0.7260639 | 0.9284381
10 | OffsetA45 | 1.31675 | 1.743962 | 1.308333 | 0.6170829 | 1.31675 | 1.743962 | 1.162062 | 0.8921028 | 0.6285208 | 1.03003 | 1.31675 | 1.31675 | 1.308333 | 1.526148 | 0.9627079 | 1.456348 | 1.223126 | 1.456348 | 1.246532 | 1.260576 | 1.087355
11 | OffsetFTD | 0.2014137 | 0.003758877 | 2.697073 | 0.3178741 | 0.2014137 | 0.003758877 | 1.968755 | 1.31828 | 0.4727331 | 0.1147865 | 0.2014137 | 0.2014137 | 2.697073 | 1.350416 | 1.507473 | 0.967415 | 1.006235 | 0.967415 | 0.8050298 | 0.6843066 | 0.8868341
12 | OffsetATD | 1.502429 | 0.3618627 | 0.160634 | 1.426691 | 1.502429 | 0.3618627 | 0.6089886 | 0.8708342 | 1.577002 | 0.9752425 | 1.502092 | 1.502429 | 0.160634 | 0.2612483 | 0.7936623 | 0.6749751 | 0.6497291 | 0.6749751 | 0.862904 | 0.9908089 | 0.9354603
13 | HexGrid-90degTilt2.5degRes | 0.984781 | 0.9996627 | 1.001449 | 0.9887863 | 0.984781 | 0.9996627 | 0.9920769 | 0.994192 | 0.989752 | 0.9934504 | 0.9847317 | 0.984781 | 1.001449 | 1.000556 | 0.9951179 | 0.9952977 | 0.9966328 | 0.9952977 | 0.9936699 | 0.9918921 | 0.9930188
14 | HexGrid-90degTilt5degRes | 0.9998856 | 0.9963126 | 0.9846977 | 0.996375 | 0.9998856 | 0.9963126 | 0.9870452 | 0.9889661 | 0.9957072 | 0.9968095 | 0.9998433 | 0.9998856 | 0.9846977 | 0.9905052 | 0.9905364 | 0.993632 | 0.9924618 | 0.993632 | 0.9943178 | 0.9954313 | 0.9932249
15 | HexGrid-90degTilt10degRes | 0.9823934 | 0.9874838 | 1.022796 | 0.9903553 | 0.9823934 | 0.9874838 | 0.9934457 | 0.9995288 | 0.9885848 | 0.9867702 | 0.9824082 | 0.9823934 | 1.022796 | 1.00514 | 1.006575 | 0.9975576 | 1.000212 | 0.9975576 | 0.995757 | 0.9930843 | 0.9939197
16 | HexGrid-90degTilt15degRes | 0.9239113 | 0.9725149 | 1.074916 | 0.9518405 | 0.9239113 | 0.9725149 | 1.008395 | 1.034479 | 0.9665913 | 0.9601182 | 0.9235484 | 0.9239113 | 1.074916 | 1.023716 | 1.013378 | 0.9904475 | 0.9997572 | 0.9904475 | 0.9807958 | 0.9694189 | 0.9865958