## CopperA-HW15.xpc
| 0 | 1 | 2 | 3 | 4 | 5 | 6 | 7 | 8 | 9 | 10 | 11 | 12 | 13 | 14 | 15 | 16 | 17 | 18 | 19 | 20 | 21
0 | HKL | [1, 1, 1] | [2, 0, 0] | [2, 2, 0] | [3, 1, 1] | [2, 2, 2] | [4, 0, 0] | [3, 3, 1] | [4, 2, 0] | [4, 2, 2] | [5, 1, 1] | [3, 3, 3] | 1Pair-A | 1Pair-B | 2Pairs-A | 2Pairs-B | 3Pairs-A | 3Pairs-B | 3Pairs-C | 4Pairs | 5A4F | MaxUnique
1 | BT8Hex_2.5 | 0.997324 | 0.9706494 | 0.9980006 | 0.9923457 | 0.997324 | 0.9706494 | 0.9942244 | 0.9973602 | 0.9959138 | 0.9829064 | 0.9972788 | 0.997324 | 0.9980006 | 0.984325 | 0.9951731 | 0.988658 | 0.9869986 | 0.988658 | 0.9895799 | 0.9911288 | 0.9910906
2 | BT8Hex_5 | 1.001309 | 0.9467653 | 1.002145 | 0.9923596 | 1.001309 | 0.9467653 | 0.9964623 | 0.9998318 | 0.9987687 | 0.9738389 | 1.001288 | 1.001309 | 1.002145 | 0.9744549 | 0.9972521 | 0.9834062 | 0.9804232 | 0.9834062 | 0.9856446 | 0.9887774 | 0.988935
3 | BT8Hex_10 | 1.008186 | 0.8998961 | 1.010006 | 0.9933713 | 1.008186 | 0.8998961 | 0.9998478 | 1.006179 | 1.004709 | 0.9565488 | 1.008109 | 1.008186 | 1.010006 | 0.9549509 | 1.001689 | 0.9726961 | 0.9677577 | 0.9726961 | 0.9778649 | 0.9839292 | 0.9848431
4 | BT8Hex_15 | 1.02452 | 0.854129 | 1.012474 | 0.9942975 | 1.02452 | 0.854129 | 1.000938 | 1.01371 | 1.00585 | 0.9370826 | 1.024591 | 1.02452 | 1.012474 | 0.9333015 | 1.003386 | 0.9637075 | 0.9536335 | 0.9637075 | 0.971355 | 0.981988 | 0.980375
5 | Spiral2.5 | 0.994573 | 0.9952033 | 0.9924656 | 0.9920982 | 0.994573 | 0.9952033 | 0.9920201 | 0.9933102 | 0.9938158 | 0.9925001 | 0.9945424 | 0.994573 | 0.9924656 | 0.9938345 | 0.9922819 | 0.9940806 | 0.9932557 | 0.9940806 | 0.993585 | 0.9937826 | 0.9932483
6 | Spiral5 | 0.9972634 | 0.9932679 | 0.9913458 | 0.9920409 | 0.9972634 | 0.9932679 | 0.9922293 | 0.9922289 | 0.9953938 | 0.9913877 | 0.9972348 | 0.9972634 | 0.9913458 | 0.9923068 | 0.9916933 | 0.993959 | 0.9922182 | 0.993959 | 0.9934795 | 0.9942363 | 0.9931447
7 | Spiral10 | 1.007891 | 0.9862672 | 0.9881027 | 0.9917622 | 1.007891 | 0.9862672 | 0.992652 | 0.9888257 | 0.9998689 | 0.9879233 | 1.007886 | 1.007891 | 0.9881027 | 0.987185 | 0.9899325 | 0.9940869 | 0.9887107 | 0.9940869 | 0.9935058 | 0.9963828 | 0.9929116
8 | Spiral15 | 1.022741 | 0.9805521 | 0.9815509 | 0.9906336 | 1.022741 | 0.9805521 | 0.9929303 | 0.9833303 | 1.00404 | 0.9829059 | 1.022682 | 1.022741 | 0.9815509 | 0.9810515 | 0.9860922 | 0.9949481 | 0.9842455 | 0.9949481 | 0.9938695 | 0.9996439 | 0.9923355
9 | OffsetF45 | 0.754291 | 0.966464 | 0.8605509 | 1.162065 | 0.754291 | 0.966464 | 0.8609977 | 1.090667 | 1.030811 | 1.116006 | 0.7536486 | 0.754291 | 0.8605509 | 0.9135074 | 1.011308 | 0.8604353 | 0.9963599 | 0.8604353 | 0.9358427 | 0.8995323 | 0.9802315
10 | OffsetA45 | 1.071189 | 1.294929 | 1.097971 | 0.8518084 | 1.071189 | 1.294929 | 1.049144 | 0.9520388 | 0.8657994 | 1.032745 | 1.071081 | 1.071189 | 1.097971 | 1.19645 | 0.9748896 | 1.154696 | 1.081569 | 1.154696 | 1.078974 | 1.077417 | 1.026953
11 | OffsetFTD | 0.6168526 | 0.1402732 | 2.039404 | 0.6567274 | 0.6168526 | 0.1402732 | 1.545492 | 1.151423 | 0.8112228 | 0.3908814 | 0.6168526 | 0.6168526 | 2.039404 | 1.089839 | 1.348066 | 0.9321767 | 0.9454683 | 0.9321767 | 0.8633143 | 0.814022 | 0.9190345
12 | OffsetATD | 1.371238 | 0.733643 | 0.5703734 | 1.149611 | 1.371238 | 0.733643 | 0.851054 | 0.8849659 | 1.252818 | 0.9668797 | 1.370868 | 1.371238 | 0.5703734 | 0.6520082 | 0.8599921 | 0.8917515 | 0.8178757 | 0.8917515 | 0.9562163 | 1.039221 | 0.9725729
13 | HexGrid-90degTilt2.5degRes | 0.990562 | 0.9960215 | 0.9961218 | 0.9912794 | 0.990562 | 0.9960215 | 0.9932132 | 0.9945669 | 0.9920789 | 0.9923989 | 0.9905305 | 0.990562 | 0.9961218 | 0.9960716 | 0.9937006 | 0.9942351 | 0.9944742 | 0.9942351 | 0.9934962 | 0.9929093 | 0.9932803
14 | HexGrid-90degTilt5degRes | 0.9983577 | 0.9958169 | 0.9875145 | 0.9934626 | 0.9983577 | 0.9958169 | 0.990392 | 0.9917148 | 0.995539 | 0.9936868 | 0.9983228 | 0.9983577 | 0.9875145 | 0.9916657 | 0.9904885 | 0.9938964 | 0.9922647 | 0.9938964 | 0.9937879 | 0.9947019 | 0.9933105
15 | HexGrid-90degTilt10degRes | 0.985391 | 0.9873811 | 1.006086 | 0.989905 | 0.985391 | 0.9873811 | 0.9963142 | 0.9969655 | 0.9906399 | 0.9883998 | 0.9853527 | 0.985391 | 1.006086 | 0.9967336 | 0.9979955 | 0.9929527 | 0.9944574 | 0.9929527 | 0.9921908 | 0.9908309 | 0.9926353
16 | HexGrid-90degTilt15degRes | 0.9592329 | 0.9722313 | 1.038379 | 0.9802362 | 0.9592329 | 0.9722313 | 1.008849 | 1.010395 | 0.9799724 | 0.9761884 | 0.9589228 | 0.9592329 | 1.038379 | 1.005305 | 1.009307 | 0.9899476 | 0.9969487 | 0.9899476 | 0.9875198 | 0.9818624 | 0.9906855