## CopperA-HW25.xpc
| 0 | 1 | 2 | 3 | 4 | 5 | 6 | 7 | 8 | 9 | 10 | 11 | 12 | 13 | 14 | 15 | 16 | 17 | 18 | 19 | 20 | 21
0 | HKL | [1, 1, 1] | [2, 0, 0] | [2, 2, 0] | [3, 1, 1] | [2, 2, 2] | [4, 0, 0] | [3, 3, 1] | [4, 2, 0] | [4, 2, 2] | [5, 1, 1] | [3, 3, 3] | 1Pair-A | 1Pair-B | 2Pairs-A | 2Pairs-B | 3Pairs-A | 3Pairs-B | 3Pairs-C | 4Pairs | 5A4F | MaxUnique
1 | BT8Hex_2.5 | 0.9971619 | 0.9882641 | 0.9957883 | 0.992781 | 0.9971619 | 0.9882641 | 0.9958891 | 0.994265 | 0.9953969 | 0.9897454 | 0.9972051 | 0.9971619 | 0.9957883 | 0.9920262 | 0.9942846 | 0.9937381 | 0.9922778 | 0.9937381 | 0.9934988 | 0.9942314 | 0.9936615
2 | BT8Hex_5 | 0.9997632 | 0.9818941 | 0.9979497 | 0.9916322 | 0.9997632 | 0.9818941 | 0.9980042 | 0.9935142 | 0.9964149 | 0.9861052 | 0.9998573 | 0.9997632 | 0.9979497 | 0.9899219 | 0.994791 | 0.9932024 | 0.990492 | 0.9932024 | 0.9928098 | 0.9942005 | 0.9931597
3 | BT8Hex_10 | 1.004173 | 0.969705 | 1.001244 | 0.9894097 | 1.004173 | 0.969705 | 1.00226 | 0.9920982 | 0.9983614 | 0.9791094 | 1.004331 | 1.004173 | 1.001244 | 0.9854743 | 0.9953267 | 0.9917073 | 0.9867861 | 0.9917073 | 0.9911329 | 0.993741 | 0.992045
4 | BT8Hex_15 | 1.00855 | 0.9580365 | 1.004855 | 0.987631 | 1.00855 | 0.9580365 | 1.005885 | 0.9894417 | 1.000181 | 0.9736046 | 1.00855 | 1.00855 | 1.004855 | 0.9814456 | 0.9962429 | 0.9904803 | 0.9835074 | 0.9904803 | 0.989768 | 0.9935244 | 0.991023
5 | Spiral2.5 | 0.9949384 | 0.994467 | 0.9935259 | 0.9938193 | 0.9949384 | 0.994467 | 0.9937391 | 0.994812 | 0.9943921 | 0.9933394 | 0.9949667 | 0.9949384 | 0.9935259 | 0.9939964 | 0.9936726 | 0.9943104 | 0.9939374 | 0.9943104 | 0.9941876 | 0.9943378 | 0.9941291
6 | Spiral5 | 0.9958471 | 0.9935353 | 0.9935487 | 0.9936581 | 0.9958471 | 0.9935353 | 0.9940494 | 0.9945229 | 0.9947406 | 0.9927177 | 0.9958821 | 0.9958471 | 0.9935487 | 0.993542 | 0.9936034 | 0.9943104 | 0.9935807 | 0.9943104 | 0.9941473 | 0.9944873 | 0.9940775
7 | Spiral10 | 0.9991824 | 0.9905644 | 0.9934366 | 0.9928225 | 0.9991824 | 0.9905644 | 0.994926 | 0.9934389 | 0.9958603 | 0.9908795 | 0.9992169 | 0.9991824 | 0.9934366 | 0.9920005 | 0.9931296 | 0.9943945 | 0.9922745 | 0.9943945 | 0.9940015 | 0.9950377 | 0.9938888
8 | Spiral15 | 1.003155 | 0.9875274 | 0.9934812 | 0.9922282 | 1.003155 | 0.9875274 | 0.9958986 | 0.992194 | 0.9972565 | 0.9888206 | 1.003155 | 1.003155 | 0.9934812 | 0.9905043 | 0.9928547 | 0.9947212 | 0.9910789 | 0.9947212 | 0.9940979 | 0.9959093 | 0.9938202
9 | OffsetF45 | 0.9295514 | 1.066344 | 0.9746379 | 1.01903 | 0.9295514 | 1.066344 | 0.9603143 | 1.015576 | 0.9764353 | 1.04813 | 0.9295514 | 0.9295514 | 0.9746379 | 1.020491 | 0.996834 | 0.9901777 | 1.020004 | 0.9901777 | 0.9973908 | 0.983823 | 0.9987523
10 | OffsetA45 | 0.984054 | 1.028384 | 0.9915414 | 0.9922271 | 0.984054 | 1.028384 | 0.9889417 | 0.9952431 | 0.9853292 | 1.008773 | 0.9841989 | 0.984054 | 0.9915414 | 1.009962 | 0.9918843 | 1.001326 | 1.004051 | 1.001326 | 0.9990515 | 0.996052 | 0.9968116
11 | OffsetFTD | 1.032803 | 0.6562681 | 1.19728 | 0.919438 | 1.032803 | 0.6562681 | 1.137629 | 0.992352 | 1.016064 | 0.7880776 | 1.032803 | 1.032803 | 1.19728 | 0.9267743 | 1.058359 | 0.9621172 | 0.9243289 | 0.9621172 | 0.9514474 | 0.9677186 | 0.967489
12 | OffsetATD | 1.097149 | 0.9395098 | 0.9553325 | 0.9906392 | 1.097149 | 0.9395098 | 0.9976772 | 0.960609 | 1.035369 | 0.9606463 | 1.097149 | 1.097149 | 0.9553325 | 0.9474212 | 0.9729859 | 0.9973304 | 0.9618272 | 0.9973304 | 0.9956576 | 1.015956 | 0.9921165
13 | HexGrid-90degTilt2.5degRes | 0.9940659 | 0.9947117 | 0.9939612 | 0.9938609 | 0.9940659 | 0.9947117 | 0.9937403 | 0.9951357 | 0.9940871 | 0.9935143 | 0.9940902 | 0.9940659 | 0.9939612 | 0.9943364 | 0.993911 | 0.9942462 | 0.9941779 | 0.9942462 | 0.9941499 | 0.9941331 | 0.9941346
14 | HexGrid-90degTilt5degRes | 0.9955912 | 0.9949649 | 0.9927557 | 0.993903 | 0.9955912 | 0.9949649 | 0.9934695 | 0.9945265 | 0.9946457 | 0.9935101 | 0.9956155 | 0.9955912 | 0.9927557 | 0.9938603 | 0.9933294 | 0.9944373 | 0.9938745 | 0.9944373 | 0.9943037 | 0.9945612 | 0.9941708
15 | HexGrid-90degTilt10degRes | 0.9937451 | 0.9925826 | 0.9956815 | 0.993029 | 0.9937451 | 0.9925826 | 0.994599 | 0.9952368 | 0.9943862 | 0.9922741 | 0.9937942 | 0.9937451 | 0.9956815 | 0.994132 | 0.9943553 | 0.9940031 | 0.9937644 | 0.9940031 | 0.9937596 | 0.9937567 | 0.9939418
16 | HexGrid-90degTilt15degRes | 0.9895851 | 0.987231 | 1.001474 | 0.9922783 | 0.9895851 | 0.987231 | 0.9972234 | 0.9975277 | 0.9927244 | 0.9894475 | 0.9895851 | 0.9895851 | 1.001474 | 0.9943523 | 0.996876 | 0.9927632 | 0.993661 | 0.9927632 | 0.992642 | 0.9920306 | 0.9934364