## CopperA-HW30.xpc
| 0 | 1 | 2 | 3 | 4 | 5 | 6 | 7 | 8 | 9 | 10 | 11 | 12 | 13 | 14 | 15 | 16 | 17 | 18 | 19 | 20 | 21
0 | HKL | [1, 1, 1] | [2, 0, 0] | [2, 2, 0] | [3, 1, 1] | [2, 2, 2] | [4, 0, 0] | [3, 3, 1] | [4, 2, 0] | [4, 2, 2] | [5, 1, 1] | [3, 3, 3] | 1Pair-A | 1Pair-B | 2Pairs-A | 2Pairs-B | 3Pairs-A | 3Pairs-B | 3Pairs-C | 4Pairs | 5A4F | MaxUnique
1 | BT8Hex_2.5 | 0.9968402 | 0.9921074 | 0.9952672 | 0.9935431 | 0.9968402 | 0.9921074 | 0.9956991 | 0.9945524 | 0.9955498 | 0.9923888 | 0.9968429 | 0.9968402 | 0.9952672 | 0.9936873 | 0.9944051 | 0.9947382 | 0.9936392 | 0.9947382 | 0.9944395 | 0.9949196 | 0.9944935
2 | BT8Hex_5 | 0.9986832 | 0.9892507 | 0.9962825 | 0.9929636 | 0.9986832 | 0.9892507 | 0.9967891 | 0.994008 | 0.9961156 | 0.9903892 | 0.9986946 | 0.9986832 | 0.9962825 | 0.9927666 | 0.9946231 | 0.9947388 | 0.9928323 | 0.9947388 | 0.994295 | 0.9951726 | 0.9943102
3 | BT8Hex_10 | 1.002107 | 0.983949 | 0.9990641 | 0.9917362 | 1.002107 | 0.983949 | 0.9992308 | 0.9925945 | 0.9975205 | 0.9861862 | 1.002107 | 1.002107 | 0.9990641 | 0.9915066 | 0.9954002 | 0.9950401 | 0.9915831 | 0.9950401 | 0.9942141 | 0.9957927 | 0.9940486
4 | BT8Hex_15 | 1.004582 | 0.9792497 | 1.000899 | 0.99116 | 1.004582 | 0.9792497 | 1.00136 | 0.9940108 | 0.9986094 | 0.9830547 | 1.004582 | 1.004582 | 1.000899 | 0.9900743 | 0.9960295 | 0.9949104 | 0.9904362 | 0.9949104 | 0.9939728 | 0.9960947 | 0.9941157
5 | Spiral2.5 | 0.9952397 | 0.995141 | 0.9941223 | 0.9941871 | 0.9952397 | 0.995141 | 0.9945057 | 0.9949967 | 0.9949771 | 0.99435 | 0.9952345 | 0.9952397 | 0.9941223 | 0.9946316 | 0.9941547 | 0.9948343 | 0.9944834 | 0.9948343 | 0.9946725 | 0.9947859 | 0.9946899
6 | Spiral5 | 0.995737 | 0.9945564 | 0.9942238 | 0.994089 | 0.995737 | 0.9945564 | 0.9947023 | 0.9948449 | 0.9951114 | 0.994009 | 0.9957286 | 0.995737 | 0.9942238 | 0.9943901 | 0.9941564 | 0.9948391 | 0.9942897 | 0.9948391 | 0.9946515 | 0.9948686 | 0.9946592
7 | Spiral10 | 0.9971865 | 0.992688 | 0.994521 | 0.993638 | 0.9971865 | 0.992688 | 0.9954429 | 0.9944469 | 0.995668 | 0.992561 | 0.9971865 | 0.9971865 | 0.994521 | 0.9936045 | 0.9940795 | 0.9947985 | 0.9936157 | 0.9947985 | 0.9945084 | 0.995044 | 0.994519
8 | Spiral15 | 0.9992203 | 0.9903811 | 0.994947 | 0.9933816 | 0.9992203 | 0.9903811 | 0.9961333 | 0.9937311 | 0.9963907 | 0.9911664 | 0.9992203 | 0.9992203 | 0.994947 | 0.992664 | 0.9941643 | 0.9948495 | 0.9929032 | 0.9948495 | 0.9944825 | 0.99543 | 0.9944189
9 | OffsetF45 | 0.9586054 | 1.04181 | 0.9858962 | 1.00617 | 0.9586054 | 1.04181 | 0.9767351 | 1.006585 | 0.9840818 | 1.026346 | 0.9586054 | 0.9586054 | 0.9858962 | 1.013853 | 0.9960332 | 0.9954373 | 1.011292 | 0.9954373 | 0.9981205 | 0.9902175 | 0.9982788
10 | OffsetA45 | 0.9879536 | 1.008329 | 0.9912222 | 0.9963556 | 0.9879536 | 1.008329 | 0.9904419 | 0.9959821 | 0.9910062 | 1.002739 | 0.9879536 | 0.9879536 | 0.9912222 | 0.9997756 | 0.9937889 | 0.9958349 | 0.9986356 | 0.9958349 | 0.9959651 | 0.9943628 | 0.9955036
11 | OffsetFTD | 1.058654 | 0.8187734 | 1.073171 | 0.9587192 | 1.058654 | 0.8187734 | 1.061309 | 0.9785541 | 1.021737 | 0.885387 | 1.058654 | 1.058654 | 1.073171 | 0.9459722 | 1.015945 | 0.9835329 | 0.9502212 | 0.9835329 | 0.9773295 | 0.9935945 | 0.9820381
12 | OffsetATD | 1.039778 | 0.9590373 | 0.9901903 | 0.9872975 | 1.039778 | 0.9590373 | 1.004955 | 0.9804558 | 1.009442 | 0.9714176 | 1.039586 | 1.039778 | 0.9901903 | 0.9746138 | 0.9887439 | 0.9963353 | 0.9788417 | 0.9963353 | 0.9940759 | 1.003216 | 0.9928217
13 | HexGrid-90degTilt2.5degRes | 0.994895 | 0.9953886 | 0.9942097 | 0.9942526 | 0.994895 | 0.9953886 | 0.9944622 | 0.9951288 | 0.9948507 | 0.9944929 | 0.9948945 | 0.994895 | 0.9942097 | 0.9947992 | 0.9942312 | 0.9948311 | 0.994617 | 0.9948311 | 0.9946865 | 0.9947282 | 0.9947101
14 | HexGrid-90degTilt5degRes | 0.9954601 | 0.995265 | 0.9939127 | 0.9942065 | 0.9954601 | 0.995265 | 0.9944239 | 0.9948978 | 0.995046 | 0.9944604 | 0.9954548 | 0.9954601 | 0.9939127 | 0.9945889 | 0.9940596 | 0.9948793 | 0.9944614 | 0.9948793 | 0.9947111 | 0.9948609 | 0.9947091
15 | HexGrid-90degTilt10degRes | 0.995254 | 0.9937935 | 0.9946348 | 0.9940834 | 0.995254 | 0.9937935 | 0.994907 | 0.9953603 | 0.9950209 | 0.9939767 | 0.9952402 | 0.995254 | 0.9946348 | 0.9942141 | 0.9943591 | 0.9945608 | 0.9941706 | 0.9945608 | 0.9944414 | 0.9946039 | 0.9946288
16 | HexGrid-90degTilt15degRes | 0.9948022 | 0.9924778 | 0.9964897 | 0.9940724 | 0.9948022 | 0.9924778 | 0.9953131 | 0.9957185 | 0.9945351 | 0.9919613 | 0.9948022 | 0.9948022 | 0.9964897 | 0.9944838 | 0.9952811 | 0.9945899 | 0.9943466 | 0.9945899 | 0.9944605 | 0.9945288 | 0.9944213