## CopperA-HW35.xpc
| 0 | 1 | 2 | 3 | 4 | 5 | 6 | 7 | 8 | 9 | 10 | 11 | 12 | 13 | 14 | 15 | 16 | 17 | 18 | 19 | 20 | 21
0 | HKL | [1, 1, 1] | [2, 0, 0] | [2, 2, 0] | [3, 1, 1] | [2, 2, 2] | [4, 0, 0] | [3, 3, 1] | [4, 2, 0] | [4, 2, 2] | [5, 1, 1] | [3, 3, 3] | 1Pair-A | 1Pair-B | 2Pairs-A | 2Pairs-B | 3Pairs-A | 3Pairs-B | 3Pairs-C | 4Pairs | 5A4F | MaxUnique
1 | BT8Hex_2.5 | 0.9969285 | 0.9943318 | 0.9966072 | 0.9955747 | 0.9969285 | 0.9943318 | 0.9964025 | 0.9958336 | 0.9969307 | 0.9949341 | 0.9969285 | 0.9969285 | 0.9966072 | 0.9954695 | 0.996091 | 0.9959559 | 0.9955046 | 0.9959559 | 0.9958606 | 0.9960742 | 0.9959429
2 | BT8Hex_5 | 0.9978268 | 0.9925033 | 0.9970361 | 0.9954256 | 0.9978268 | 0.9925033 | 0.9971797 | 0.9954648 | 0.9975064 | 0.9938968 | 0.9978268 | 0.9978268 | 0.9970361 | 0.9947697 | 0.9962308 | 0.9957887 | 0.9949883 | 0.9957887 | 0.9956979 | 0.9961237 | 0.9958549
3 | BT8Hex_10 | 0.9995244 | 0.9908324 | 0.9972325 | 0.9947901 | 0.9995244 | 0.9908324 | 0.9983481 | 0.9949716 | 0.9981586 | 0.9920288 | 0.9995244 | 0.9995244 | 0.9972325 | 0.9940325 | 0.9960113 | 0.9958631 | 0.994285 | 0.9958631 | 0.9955948 | 0.9963808 | 0.9957358
4 | BT8Hex_15 | 1.001004 | 0.9849695 | 0.9981195 | 0.9944453 | 1.001004 | 0.9849695 | 0.9982605 | 0.994125 | 0.9989944 | 0.9899294 | 1.001004 | 1.001004 | 0.9981195 | 0.9915445 | 0.9962824 | 0.9946978 | 0.9925114 | 0.9946978 | 0.9946347 | 0.9959087 | 0.994981
5 | Spiral2.5 | 0.9959812 | 0.9960349 | 0.9961314 | 0.9958678 | 0.9959812 | 0.9960349 | 0.9958023 | 0.9961072 | 0.9965401 | 0.995952 | 0.9959812 | 0.9959812 | 0.9961314 | 0.9960832 | 0.9959996 | 0.9960492 | 0.9960114 | 0.9960492 | 0.9960038 | 0.9959993 | 0.9960521
6 | Spiral5 | 0.9962138 | 0.9956542 | 0.9962313 | 0.9958041 | 0.9962138 | 0.9956542 | 0.9959147 | 0.9960125 | 0.996623 | 0.9957487 | 0.9962138 | 0.9962138 | 0.9962313 | 0.9959427 | 0.9960177 | 0.9960331 | 0.9958965 | 0.9960331 | 0.9959758 | 0.9960234 | 0.9960253
7 | Spiral10 | 0.9970734 | 0.9948559 | 0.9961709 | 0.9953481 | 0.9970734 | 0.9948559 | 0.9963166 | 0.9956271 | 0.9969979 | 0.9952062 | 0.9970734 | 0.9970734 | 0.9961709 | 0.9955134 | 0.9957595 | 0.9960334 | 0.9954583 | 0.9960334 | 0.995862 | 0.9961043 | 0.9959495
8 | Spiral15 | 0.9976648 | 0.9929446 | 0.9966252 | 0.9954577 | 0.9976648 | 0.9929446 | 0.9966409 | 0.9955369 | 0.9970427 | 0.9941532 | 0.9976648 | 0.9976648 | 0.9966252 | 0.9947849 | 0.9960415 | 0.9957449 | 0.9950092 | 0.9957449 | 0.9956731 | 0.9960714 | 0.9957583
9 | OffsetF45 | 0.9779107 | 1.022281 | 0.9912161 | 1.001383 | 0.9779107 | 1.022281 | 0.9864201 | 1.001293 | 0.989107 | 1.012929 | 0.9779107 | 0.9779107 | 0.9912161 | 1.006749 | 0.9962997 | 0.997136 | 1.00496 | 0.997136 | 0.9981979 | 0.9941404 | 0.9978175
10 | OffsetA45 | 0.9902637 | 1.00179 | 0.9943068 | 0.9972779 | 0.9902637 | 1.00179 | 0.9938821 | 0.9982204 | 0.9952365 | 1.001176 | 0.9902637 | 0.9902637 | 0.9943068 | 0.9980482 | 0.9957924 | 0.9954534 | 0.9977914 | 0.9954534 | 0.9959095 | 0.9947803 | 0.9965192
11 | OffsetFTD | 1.039546 | 0.9126452 | 1.023702 | 0.9774193 | 1.039546 | 0.9126452 | 1.027793 | 0.9850157 | 1.014245 | 0.9426075 | 1.039546 | 1.039546 | 1.023702 | 0.9681734 | 1.00056 | 0.9919642 | 0.9712554 | 0.9919642 | 0.9883279 | 0.9985715 | 0.9903717
12 | OffsetATD | 1.014839 | 0.9762632 | 1.000179 | 0.9915245 | 1.014839 | 0.9762632 | 1.00217 | 0.9901081 | 1.002188 | 0.9827187 | 1.014839 | 1.014839 | 1.000179 | 0.9882209 | 0.9958515 | 0.9970937 | 0.9893221 | 0.9970937 | 0.9957014 | 0.9995289 | 0.9949988
13 | HexGrid-90degTilt2.5degRes | 0.9958458 | 0.9961385 | 0.9961135 | 0.995891 | 0.9958458 | 0.9961385 | 0.995763 | 0.9961573 | 0.9965029 | 0.9960405 | 0.9958458 | 0.9958458 | 0.9961135 | 0.996126 | 0.9960023 | 0.9960326 | 0.9960477 | 0.9960326 | 0.9959972 | 0.9959669 | 0.9960566
14 | HexGrid-90degTilt5degRes | 0.9961068 | 0.9960283 | 0.9961351 | 0.9958693 | 0.9961068 | 0.9960283 | 0.9958172 | 0.9961539 | 0.9965385 | 0.9959655 | 0.9961068 | 0.9961068 | 0.9961351 | 0.9960817 | 0.9960022 | 0.9960901 | 0.9960109 | 0.9960901 | 0.9960349 | 0.9960492 | 0.9960768
15 | HexGrid-90degTilt10degRes | 0.9962215 | 0.9952543 | 0.9963861 | 0.995684 | 0.9962215 | 0.9952543 | 0.9961984 | 0.9961602 | 0.9967989 | 0.995825 | 0.9962215 | 0.9962215 | 0.9963861 | 0.9958202 | 0.9960351 | 0.995954 | 0.9957748 | 0.995954 | 0.9958865 | 0.9959535 | 0.9960661
16 | HexGrid-90degTilt15degRes | 0.9959107 | 0.9949611 | 0.9966458 | 0.9957715 | 0.9959107 | 0.9949611 | 0.997097 | 0.9962061 | 0.997171 | 0.9953047 | 0.9959107 | 0.9959107 | 0.9966458 | 0.9958034 | 0.9962086 | 0.9958392 | 0.9957928 | 0.9958392 | 0.9958223 | 0.99584 | 0.9961335