## CopperA-HW40.xpc
| 0 | 1 | 2 | 3 | 4 | 5 | 6 | 7 | 8 | 9 | 10 | 11 | 12 | 13 | 14 | 15 | 16 | 17 | 18 | 19 | 20 | 21
0 | HKL | [1, 1, 1] | [2, 0, 0] | [2, 2, 0] | [3, 1, 1] | [2, 2, 2] | [4, 0, 0] | [3, 3, 1] | [4, 2, 0] | [4, 2, 2] | [5, 1, 1] | [3, 3, 3] | 1Pair-A | 1Pair-B | 2Pairs-A | 2Pairs-B | 3Pairs-A | 3Pairs-B | 3Pairs-C | 4Pairs | 5A4F | MaxUnique
1 | BT8Hex_2.5 | 0.9928745 | 0.9918742 | 0.9924921 | 0.9914004 | 0.9928745 | 0.9918742 | 0.9921746 | 0.9922607 | 0.9923489 | 0.9916973 | 0.9928745 | 0.9928745 | 0.9924921 | 0.9921832 | 0.9919463 | 0.9924136 | 0.9919222 | 0.9924136 | 0.9921603 | 0.9923031 | 0.9921404
2 | BT8Hex_5 | 0.9932726 | 0.9911148966 | 0.9926011 | 0.9912926 | 0.9932726 | 0.9911148966 | 0.9923781 | 0.9921236 | 0.9924657 | 0.9912007 | 0.9932726 | 0.9932726 | 0.9926011 | 0.991858 | 0.9919468 | 0.9923295 | 0.9916695 | 0.9923295 | 0.9920703 | 0.9923108 | 0.9920562
3 | BT8Hex_10 | 0.9934866 | 0.9892588 | 0.9931601 | 0.9912819 | 0.9934866 | 0.9892588 | 0.9927824 | 0.9921191 | 0.9924159 | 0.9906779 | 0.9934866 | 0.9934866 | 0.9931601 | 0.9912095 | 0.992221 | 0.9919685 | 0.9912336 | 0.9919685 | 0.9917969 | 0.9921348 | 0.9918979
4 | BT8Hex_15 | 0.9964459 | 0.989782 | 0.991686 | 0.9917222 | 0.9964459 | 0.989782 | 0.991585 | 0.9918548 | 0.993069 | 0.9891213 | 0.9964459 | 0.9964459 | 0.991686 | 0.990734 | 0.9917041 | 0.992638 | 0.9910634 | 0.992638 | 0.992409 | 0.9932164 | 0.9919083
5 | Spiral2.5 | 0.9922581 | 0.9925112 | 0.9923774 | 0.9914562 | 0.9922581 | 0.9925112 | 0.9919989 | 0.9923595 | 0.9922315 | 0.9921452 | 0.9922581 | 0.9922581 | 0.9923774 | 0.9924443 | 0.9919168 | 0.9923822 | 0.992115 | 0.9923822 | 0.9921507 | 0.9921722 | 0.9921673
6 | Spiral5 | 0.9923352 | 0.9923942 | 0.9923988 | 0.9914534 | 0.9923352 | 0.9923942 | 0.9920274 | 0.99231 | 0.9922704 | 0.9920515 | 0.9923352 | 0.9923352 | 0.9923988 | 0.9923965 | 0.9919261 | 0.9923761 | 0.9920821 | 0.9923761 | 0.9921454 | 0.9921834 | 0.9921551
7 | Spiral10 | 0.992547 | 0.9917907 | 0.992512 | 0.9913357 | 0.992547 | 0.9917907 | 0.9919992 | 0.9922231 | 0.9925148 | 0.9918216 | 0.992547 | 0.992547 | 0.992512 | 0.9921514 | 0.9919238 | 0.9922833 | 0.9918795 | 0.9922833 | 0.9920464 | 0.9921465 | 0.992093
8 | Spiral15 | 0.9931244 | 0.9911011 | 0.9927501 | 0.9913593 | 0.9931244 | 0.9911011 | 0.9921304 | 0.9923649 | 0.9923986 | 0.991536 | 0.9931244 | 0.9931244 | 0.9927501 | 0.9919256 | 0.9920547 | 0.9923252 | 0.9917368 | 0.9923252 | 0.9920837 | 0.9922919 | 0.9920956
9 | OffsetF45 | 0.9910363 | 1.004277 | 0.9854566 | 0.994512 | 0.9910363 | 1.004277 | 0.987255 | 0.9924866 | 0.9897016 | 1.001613 | 0.9910363 | 0.9910363 | 0.9854566 | 0.9948669 | 0.9899843 | 0.99359 | 0.9947486 | 0.99359 | 0.9938205 | 0.9932637 | 0.9932923
10 | OffsetA45 | 0.9856459 | 0.9953579 | 0.993303 | 0.9920366 | 0.9856459 | 0.9953579 | 0.9908696 | 0.9941424 | 0.9924964 | 0.9943903 | 0.9856459 | 0.9856459 | 0.993303 | 0.9943304 | 0.9926698 | 0.9914356 | 0.9935658 | 0.9914356 | 0.9915858 | 0.9903979 | 0.9922803
11 | OffsetFTD | 1.01396 | 0.9515025 | 1.006448 | 0.9802414 | 1.01396 | 0.9515025 | 1.005771 | 0.9850218 | 0.9986091 | 0.9689367 | 1.01396 | 1.01396 | 1.006448 | 0.9789755 | 0.9933449 | 0.9906371 | 0.9793975 | 0.9906371 | 0.9880382 | 0.9932226 | 0.9888113
12 | OffsetATD | 1.000092 | 0.9846593 | 0.9956683 | 0.9885939 | 1.000092 | 0.9846593 | 0.9943902 | 0.9915714 | 0.9941284 | 0.9860133 | 1.000092 | 1.000092 | 0.9956683 | 0.9901638 | 0.9921311 | 0.9934733 | 0.9896405 | 0.9934733 | 0.9922535 | 0.9938212 | 0.9918896
13 | HexGrid-90degTilt2.5degRes | 0.992172 | 0.9925926 | 0.9923794 | 0.9914377 | 0.992172 | 0.9925926 | 0.9919932 | 0.9923766 | 0.99221 | 0.9921886 | 0.992172 | 0.992172 | 0.9923794 | 0.992486 | 0.9919086 | 0.9923813 | 0.9921366 | 0.9923813 | 0.9921454 | 0.9921507 | 0.9921688
14 | HexGrid-90degTilt5degRes | 0.9923445 | 0.9925191 | 0.9923135 | 0.9914831 | 0.9923445 | 0.9925191 | 0.9919562 | 0.9923534 | 0.9922265 | 0.992156 | 0.9923445 | 0.9923445 | 0.9923135 | 0.9924163 | 0.9918983 | 0.9923924 | 0.9921052 | 0.9923924 | 0.9921651 | 0.9922009 | 0.992169
15 | HexGrid-90degTilt10degRes | 0.992443 | 0.9921553 | 0.9927458 | 0.9915824 | 0.992443 | 0.9921553 | 0.9920811 | 0.9923101 | 0.9921261 | 0.9917421 | 0.992443 | 0.992443 | 0.9927458 | 0.9924505 | 0.9921641 | 0.992448 | 0.9921612 | 0.992448 | 0.9922316 | 0.9922739 | 0.9921482
16 | HexGrid-90degTilt15degRes | 0.9915341 | 0.9908373 | 0.9930144 | 0.9912813 | 0.9915341 | 0.9908373 | 0.9924376 | 0.9923103 | 0.9921307 | 0.9925261 | 0.9915341 | 0.9915341 | 0.9930144 | 0.9919258 | 0.9921478 | 0.9917953 | 0.991711 | 0.9917953 | 0.9916668 | 0.9916402 | 0.992009