## CubeA-HW10.xpc
| 0 | 1 | 2 | 3 | 4 | 5 | 6 | 7 | 8 | 9 | 10 | 11 | 12 | 13 | 14 | 15 | 16 | 17 | 18 | 19 | 20 | 21
0 | HKL | [1, 1, 1] | [2, 0, 0] | [2, 2, 0] | [3, 1, 1] | [2, 2, 2] | [4, 0, 0] | [3, 3, 1] | [4, 2, 0] | [4, 2, 2] | [5, 1, 1] | [3, 3, 3] | 1Pair-A | 1Pair-B | 2Pairs-A | 2Pairs-B | 3Pairs-A | 3Pairs-B | 3Pairs-C | 4Pairs | 5A4F | MaxUnique
1 | BT8Hex_2.5 | 0.957759 | 1.124968 | 1.041121 | 0.9872335 | 0.957759 | 1.124968 | 0.9957828 | 1.033028 | 0.9679964 | 1.03883 | 0.9579431 | 0.957759 | 1.041121 | 1.083045 | 1.014177 | 1.041283 | 1.051108 | 1.041283 | 1.02777 | 1.013768 | 1.01834
2 | BT8Hex_5 | 0.9177005 | 1.241162 | 1.071349 | 0.9672572 | 0.9177005 | 1.241162 | 0.9797086 | 1.067295 | 0.9344242 | 1.061142 | 0.917835 | 0.9177005 | 1.071349 | 1.156256 | 1.019303 | 1.076737 | 1.093256 | 1.076737 | 1.049367 | 1.023034 | 1.030005
3 | BT8Hex_10 | 0.8556525 | 1.509016 | 1.140178 | 0.9209726 | 0.8556525 | 1.509016 | 0.9468549 | 1.141693 | 0.8675289 | 1.089942 | 0.8558079 | 0.8556525 | 1.140178 | 1.324597 | 1.030575 | 1.168282 | 1.190056 | 1.168282 | 1.106455 | 1.056294 | 1.05898
4 | BT8Hex_15 | 0.7147664 | 1.813201 | 1.259623 | 0.8267837 | 0.7147664 | 1.813201 | 0.8436979 | 1.277731 | 0.8549722 | 1.080851 | 0.7149512 | 0.7147664 | 1.259623 | 1.536412 | 1.043203 | 1.26253 | 1.299869 | 1.26253 | 1.153593 | 1.065828 | 1.083953
5 | Spiral2.5 | 0.9967622 | 1.014444 | 1.003636 | 1.012104 | 0.9967622 | 1.014444 | 1.011932 | 0.9953425 | 1.006554 | 1.017473 | 0.9969331 | 0.9967622 | 1.003636 | 1.00904 | 1.00787 | 1.004947 | 1.010061 | 1.004947 | 1.006737 | 1.004742 | 1.007281
6 | Spiral5 | 0.9954414 | 1.040389 | 1.001127 | 1.011196 | 0.9954414 | 1.040389 | 1.009537 | 0.9941248 | 1.003454 | 1.022024 | 0.9956134 | 0.9954414 | 1.001127 | 1.020758 | 1.006161 | 1.012319 | 1.017571 | 1.012319 | 1.012038 | 1.008719 | 1.009662
7 | Spiral10 | 0.9841254 | 1.126897 | 0.9927417 | 1.007796 | 0.9841254 | 1.126897 | 1.0018 | 0.989177 | 0.9978827 | 1.037185 | 0.9843118 | 0.9841254 | 0.9927417 | 1.059819 | 1.000269 | 1.034588 | 1.042478 | 1.034588 | 1.02789 | 1.019137 | 1.017201
8 | Spiral15 | 0.9787325 | 1.224425 | 0.9851375 | 1.004385 | 0.9787325 | 1.224425 | 0.9938 | 0.983492 | 0.9891765 | 1.050468 | 0.978894 | 0.9787325 | 0.9851375 | 1.104781 | 0.9947611 | 1.062765 | 1.071316 | 1.062765 | 1.04817 | 1.034282 | 1.026202
9 | OffsetF45 | 1.772789 | 0.1068494 | 0.34188 | 1.226999 | 1.772789 | 0.1068494 | 1.048245 | 0.6330237 | 1.434179 | 0.6540209 | 1.77451 | 1.772789 | 0.34188 | 0.2243647 | 0.7844397 | 0.7405062 | 0.5585763 | 0.7405062 | 0.8621295 | 1.044261 | 0.9022484
10 | OffsetA45 | 1.353945 | 1.219382 | 1.570248 | 0.4530211 | 1.353945 | 1.219382 | 1.203904 | 1.155741 | 0.6771599 | 0.8132955 | 1.353945 | 1.353945 | 1.570248 | 1.394815 | 1.011635 | 1.381192 | 1.080884 | 1.381192 | 1.149149 | 1.190108 | 1.055837
11 | OffsetFTD | 0.08995048 | 0.1444009 | 2.354648 | 0.6297354 | 0.08995048 | 0.1444009 | 1.627519 | 1.424907 | 0.5110343 | 0.4657444 | 0.08995048 | 0.08995048 | 2.354648 | 1.249525 | 1.492192 | 0.8629999 | 1.042928 | 0.8629999 | 0.8046838 | 0.6617371 | 0.9059924
12 | OffsetATD | 1.270205 | 1.123991 | 0.419585 | 1.26331 | 1.270205 | 1.123991 | 0.7873346 | 0.7251991 | 1.416336 | 1.119839 | 1.27061 | 1.270205 | 0.419585 | 0.771788 | 0.8414476 | 0.9379269 | 0.9356287 | 0.9379269 | 1.019273 | 1.069459 | 1.015725
13 | HexGrid-90degTilt2.5degRes | 0.9985647 | 1.00569 | 1.002028 | 1.012888 | 0.9985647 | 1.00569 | 1.012799 | 0.9950674 | 1.00858 | 1.014551 | 0.9987373 | 0.9985647 | 1.002028 | 1.003859 | 1.007458 | 1.002094 | 1.006869 | 1.002094 | 1.004793 | 1.003547 | 1.006271
14 | HexGrid-90degTilt5degRes | 0.9941891 | 1.00726 | 1.008951 | 1.011398 | 0.9941891 | 1.00726 | 1.012668 | 0.9943396 | 1.005548 | 1.018836 | 0.9943613 | 0.9941891 | 1.008951 | 1.008106 | 1.010175 | 1.003467 | 1.009203 | 1.003467 | 1.00545 | 1.003198 | 1.006649
15 | HexGrid-90degTilt10degRes | 0.9818265 | 1.061832 | 0.9990006 | 1.005129 | 0.9818265 | 1.061832 | 1.001682 | 1.014304 | 1.000007 | 1.010198 | 0.9820316 | 0.9818265 | 0.9990006 | 1.030416 | 1.002065 | 1.01422 | 1.021987 | 1.01422 | 1.011947 | 1.005923 | 1.009247
16 | HexGrid-90degTilt15degRes | 0.9617991 | 1.094607 | 1.030528 | 0.994434 | 0.9617991 | 1.094607 | 0.9963647 | 1.031271 | 0.9859788 | 1.021536 | 0.9619834 | 0.9617991 | 1.030528 | 1.062567 | 1.012481 | 1.028978 | 1.039856 | 1.028978 | 1.020342 | 1.008633 | 1.014565