## CubeA-HW15.xpc
| 0 | 1 | 2 | 3 | 4 | 5 | 6 | 7 | 8 | 9 | 10 | 11 | 12 | 13 | 14 | 15 | 16 | 17 | 18 | 19 | 20 | 21
0 | HKL | [1, 1, 1] | [2, 0, 0] | [2, 2, 0] | [3, 1, 1] | [2, 2, 2] | [4, 0, 0] | [3, 3, 1] | [4, 2, 0] | [4, 2, 2] | [5, 1, 1] | [3, 3, 3] | 1Pair-A | 1Pair-B | 2Pairs-A | 2Pairs-B | 3Pairs-A | 3Pairs-B | 3Pairs-C | 4Pairs | 5A4F | MaxUnique
1 | BT8Hex_2.5 | 0.9518375 | 1.053072 | 1.00677 | 0.9968349 | 0.9518375 | 1.053072 | 0.9892682 | 1.005129 | 0.9704623 | 1.029124 | 0.9518739 | 0.9518375 | 1.00677 | 1.029921 | 1.001803 | 1.003893 | 1.018892 | 1.003893 | 1.002129 | 0.9920703 | 1.000312
2 | BT8Hex_5 | 0.915643 | 1.114398 | 1.014585 | 0.9963515 | 0.915643 | 1.114398 | 0.9792217 | 1.020243 | 0.9488757 | 1.056304 | 0.9156795 | 0.915643 | 1.014585 | 1.064492 | 1.005468 | 1.014875 | 1.041778 | 1.014875 | 1.010244 | 0.9913241 | 1.005703
3 | BT8Hex_10 | 0.8526053 | 1.241583 | 1.029234 | 0.9912311 | 0.8526053 | 1.241583 | 0.9606883 | 1.04754 | 0.906057 | 1.10672 | 0.8526497 | 0.8526053 | 1.029234 | 1.135408 | 1.010232 | 1.04114 | 1.087349 | 1.04114 | 1.028663 | 0.9934516 | 1.016957
4 | BT8Hex_15 | 0.7909756 | 1.374032 | 1.047019 | 0.9833957 | 0.7909756 | 1.374032 | 0.934749 | 1.084978 | 0.8660423 | 1.151991 | 0.7909756 | 0.7909756 | 1.047019 | 1.210526 | 1.015207 | 1.070676 | 1.134816 | 1.070676 | 1.048856 | 0.9972796 | 1.029148
5 | Spiral2.5 | 0.9879467 | 0.9935123 | 0.9960377 | 0.99883 | 0.9879467 | 0.9935123 | 0.9988249 | 0.9895431 | 0.9938294 | 1.002494 | 0.9879814 | 0.9879467 | 0.9960377 | 0.994775 | 0.9974339 | 0.9924989 | 0.9961267 | 0.9924989 | 0.9940817 | 0.9928547 | 0.9951273
6 | Spiral5 | 0.9857532 | 1.005283 | 0.9938344 | 0.9991035 | 0.9857532 | 1.005283 | 0.996528 | 0.9894753 | 0.9919065 | 1.006993 | 0.9857903 | 0.9857532 | 0.9938344 | 0.9995585 | 0.9964689 | 0.9949567 | 0.9994068 | 0.9949567 | 0.9959934 | 0.9939454 | 0.9961096
7 | Spiral10 | 0.9773865 | 1.044555 | 0.986108 | 0.9999266 | 0.9773865 | 1.044555 | 0.9892152 | 0.9891805 | 0.9863929 | 1.021997 | 0.9774071 | 0.9773865 | 0.986108 | 1.015332 | 0.9930173 | 1.002683 | 1.010197 | 1.002683 | 1.001994 | 0.9970725 | 0.9993452
8 | Spiral15 | 0.9700521 | 1.087298 | 0.9781028 | 1.000866 | 0.9700521 | 1.087298 | 0.9814874 | 0.9884659 | 0.9801767 | 1.03626 | 0.9701025 | 0.9700521 | 0.9781028 | 1.032701 | 0.9894842 | 1.011818 | 1.022089 | 1.011818 | 1.00908 | 1.001274 | 1.002839
9 | OffsetF45 | 1.586779 | 0.4003113 | 0.7329064 | 1.001853 | 1.586779 | 0.4003113 | 1.077689 | 0.7855751 | 1.296393 | 0.68481 | 1.587103 | 1.586779 | 0.7329064 | 0.5666088 | 0.8673797 | 0.9066655 | 0.7116902 | 0.9066655 | 0.9304624 | 1.061726 | 0.9457896
10 | OffsetA45 | 1.113363 | 1.049255 | 1.231642 | 0.7982939 | 1.113363 | 1.049255 | 1.143463 | 1.015915 | 0.8680641 | 0.8740808 | 1.113363 | 1.113363 | 1.231642 | 1.140448 | 1.014968 | 1.13142 | 1.026397 | 1.13142 | 1.048138 | 1.061183 | 1.011759
11 | OffsetFTD | 0.4563899 | 0.4443168 | 1.732011 | 0.821877 | 0.4563899 | 0.4443168 | 1.339674 | 1.234228 | 0.7835804 | 0.6726666 | 0.4563899 | 0.4563899 | 1.732011 | 1.088164 | 1.276944 | 0.8775726 | 0.9994016 | 0.8775726 | 0.8636487 | 0.7821969 | 0.9355929
12 | OffsetATD | 1.27363 | 1.042395 | 0.6931533 | 1.082143 | 1.27363 | 1.042395 | 0.895437 | 0.8564614 | 1.165848 | 1.024073 | 1.273822 | 1.27363 | 0.6931533 | 0.8677744 | 0.8876481 | 1.00306 | 0.9392305 | 1.00306 | 1.02283 | 1.07299 | 1.004143
13 | HexGrid-90degTilt2.5degRes | 0.9899517 | 0.98812 | 0.9963093 | 0.998726 | 0.9899517 | 0.98812 | 0.9998086 | 0.9890695 | 0.9951841 | 1.000107 | 0.9899858 | 0.9899517 | 0.9963093 | 0.9922146 | 0.9975176 | 0.9914603 | 0.9943851 | 0.9914603 | 0.9932768 | 0.9926118 | 0.9946596
14 | HexGrid-90degTilt5degRes | 0.9868009 | 0.9931176 | 0.9973863 | 0.9986861 | 0.9868009 | 0.9931176 | 0.9991662 | 0.9898084 | 0.9931817 | 1.002921 | 0.9868339 | 0.9868009 | 0.9973863 | 0.9952519 | 0.9980362 | 0.9924349 | 0.9963966 | 0.9924349 | 0.9939977 | 0.9925583 | 0.9951336
15 | HexGrid-90degTilt10degRes | 0.9777998 | 1.008839 | 0.9963208 | 0.9987249 | 0.9777998 | 1.008839 | 0.995915 | 0.9943923 | 0.9886604 | 1.007257 | 0.9778635 | 0.9777998 | 0.9963208 | 1.00258 | 0.9975229 | 0.9943197 | 1.001295 | 0.9943197 | 0.995421 | 0.9918968 | 0.9959886
16 | HexGrid-90degTilt15degRes | 0.9607545 | 1.033997 | 1.002916 | 0.9975752 | 0.9607545 | 1.033997 | 0.9918579 | 1.001799 | 0.9785841 | 1.018202 | 0.9607703 | 0.9607545 | 1.002916 | 1.018457 | 1.000246 | 0.9992226 | 1.011496 | 0.9992226 | 0.9988108 | 0.9911995 | 0.9982108