## CubeA-HW20.xpc
| 0 | 1 | 2 | 3 | 4 | 5 | 6 | 7 | 8 | 9 | 10 | 11 | 12 | 13 | 14 | 15 | 16 | 17 | 18 | 19 | 20 | 21
0 | HKL | [1, 1, 1] | [2, 0, 0] | [2, 2, 0] | [3, 1, 1] | [2, 2, 2] | [4, 0, 0] | [3, 3, 1] | [4, 2, 0] | [4, 2, 2] | [5, 1, 1] | [3, 3, 3] | 1Pair-A | 1Pair-B | 2Pairs-A | 2Pairs-B | 3Pairs-A | 3Pairs-B | 3Pairs-C | 4Pairs | 5A4F | MaxUnique
1 | BT8Hex_2.5 | 0.9681647 | 1.032022 | 1.001728 | 1.005976 | 0.9681647 | 1.032022 | 0.9922371 | 1.004633 | 0.9859576 | 1.023738 | 0.9681829 | 0.9681647 | 1.001728 | 1.016875 | 1.003852 | 1.000638 | 1.013242 | 1.000638 | 1.001973 | 0.9952109 | 1.001807
2 | BT8Hex_5 | 0.9419586 | 1.068321 | 1.000601 | 1.010401 | 0.9419586 | 1.068321 | 0.9833302 | 1.013429 | 0.9746797 | 1.043824 | 0.9419648 | 0.9419586 | 1.000601 | 1.034461 | 1.005501 | 1.003627 | 1.026441 | 1.003627 | 1.005321 | 0.9926483 | 1.004568
3 | BT8Hex_10 | 0.8942432 | 1.141159 | 0.9963813 | 1.018024 | 0.8942432 | 1.141159 | 0.967108 | 1.029623 | 0.9516426 | 1.082436 | 0.8942432 | 0.8942432 | 0.9963813 | 1.06877 | 1.007203 | 1.010594 | 1.051855 | 1.010594 | 1.012452 | 0.9888101 | 1.010077
4 | BT8Hex_15 | 0.8486449 | 1.212445 | 0.9953729 | 1.026369 | 0.8486449 | 1.212445 | 0.9510542 | 1.046909 | 0.9314862 | 1.119202 | 0.8486449 | 0.8486449 | 0.9953729 | 1.103909 | 1.010871 | 1.018821 | 1.078062 | 1.018821 | 1.020708 | 0.9862953 | 1.016435
5 | Spiral2.5 | 0.9946173 | 0.9970439 | 1.001909 | 1.00183 | 0.9946173 | 0.9970439 | 1.000979 | 0.9960087 | 0.9977472 | 1.003754 | 0.9946345 | 0.9946173 | 1.001909 | 0.9994762 | 1.001869 | 0.9978566 | 1.000261 | 0.9978566 | 0.9988499 | 0.9980034 | 0.999236
6 | Spiral5 | 0.9925003 | 1.003311 | 1.000179 | 1.0026 | 0.9925003 | 1.003311 | 0.9991491 | 0.9964508 | 0.9965978 | 1.006914 | 0.992519 | 0.9925003 | 1.000179 | 1.001745 | 1.001389 | 0.9986633 | 1.00203 | 0.9986633 | 0.9996475 | 0.9982181 | 0.9997127
7 | Spiral10 | 0.9853332 | 1.024038 | 0.9943997 | 1.00509 | 0.9853332 | 1.024038 | 0.9931851 | 0.9981166 | 0.992928 | 1.017452 | 0.985334 | 0.9853332 | 0.9943997 | 1.009219 | 0.9997451 | 1.001257 | 1.007843 | 1.001257 | 1.002215 | 0.9988389 | 1.001318
8 | Spiral15 | 0.9783377 | 1.046134 | 0.9884641 | 1.007937 | 0.9783377 | 1.046134 | 0.9872478 | 0.9991315 | 0.9890554 | 1.027928 | 0.9783983 | 0.9783377 | 0.9884641 | 1.017299 | 0.9982006 | 1.004312 | 1.014179 | 1.004312 | 1.005218 | 0.9998422 | 1.00303
9 | OffsetF45 | 1.381054 | 0.6333498 | 0.9338082 | 0.9496659 | 1.381054 | 0.6333498 | 1.09555 | 0.8786135 | 1.152669 | 0.7694104 | 1.381088 | 1.381054 | 0.9338082 | 0.783579 | 0.9417371 | 0.9827375 | 0.8389413 | 0.9827375 | 0.9744696 | 1.055787 | 0.9742651
10 | OffsetA45 | 1.04264 | 0.9567812 | 1.086653 | 0.9372298 | 1.04264 | 0.9567812 | 1.073808 | 0.9969317 | 0.9763761 | 0.9222881 | 1.04264 | 1.04264 | 1.086653 | 1.021717 | 1.011942 | 1.028692 | 0.9935548 | 1.028692 | 1.005826 | 1.013189 | 0.9990886
11 | OffsetFTD | 0.7837646 | 0.6882708 | 1.339522 | 0.921598 | 0.7837646 | 0.6882708 | 1.172224 | 1.102564 | 0.9270584 | 0.8168412 | 0.7837646 | 0.7837646 | 1.339522 | 1.013896 | 1.13056 | 0.9371857 | 0.9831302 | 0.9371857 | 0.9332888 | 0.903384 | 0.9689804
12 | OffsetATD | 1.156915 | 1.009678 | 0.8701816 | 1.019372 | 1.156915 | 1.009678 | 0.9608122 | 0.9379201 | 1.062197 | 1.002611 | 1.156915 | 1.156915 | 0.8701816 | 0.9399295 | 0.9447767 | 1.012258 | 0.9664103 | 1.012258 | 1.014036 | 1.042612 | 1.002461
13 | HexGrid-90degTilt2.5degRes | 0.9962219 | 0.993889 | 1.002455 | 1.001439 | 0.9962219 | 0.993889 | 1.001826 | 0.9955485 | 0.9985139 | 1.002088 | 0.9962388 | 0.9962219 | 1.002455 | 0.9981722 | 1.001947 | 0.9975221 | 0.9992612 | 0.9975221 | 0.9985014 | 0.9980455 | 0.9989978
14 | HexGrid-90degTilt5degRes | 0.9939683 | 0.997111 | 1.002319 | 1.001796 | 0.9939683 | 0.997111 | 1.001045 | 0.9962498 | 0.9975223 | 1.003968 | 0.9939844 | 0.9939683 | 1.002319 | 0.9997151 | 1.002058 | 0.9977995 | 1.000409 | 0.9977995 | 0.9987987 | 0.9978326 | 0.9992474
15 | HexGrid-90degTilt10degRes | 0.9879079 | 1.005534 | 1.001269 | 1.003279 | 0.9879079 | 1.005534 | 0.9989827 | 0.9980883 | 0.9949271 | 1.008343 | 0.9879346 | 0.9879079 | 1.001269 | 1.003401 | 1.002274 | 0.9982368 | 1.003361 | 0.9982368 | 0.9994974 | 0.9971795 | 0.9997913
16 | HexGrid-90degTilt15degRes | 0.9753209 | 1.021731 | 1.001494 | 1.00471 | 0.9753209 | 1.021731 | 0.995254 | 1.003081 | 0.9889851 | 1.016626 | 0.9753209 | 0.9753209 | 1.001494 | 1.011613 | 1.003102 | 0.9995154 | 1.009312 | 0.9995154 | 1.000814 | 0.9957155 | 1.0009