## CubeA-HW25.xpc
| 0 | 1 | 2 | 3 | 4 | 5 | 6 | 7 | 8 | 9 | 10 | 11 | 12 | 13 | 14 | 15 | 16 | 17 | 18 | 19 | 20 | 21
0 | HKL | [1, 1, 1] | [2, 0, 0] | [2, 2, 0] | [3, 1, 1] | [2, 2, 2] | [4, 0, 0] | [3, 3, 1] | [4, 2, 0] | [4, 2, 2] | [5, 1, 1] | [3, 3, 3] | 1Pair-A | 1Pair-B | 2Pairs-A | 2Pairs-B | 3Pairs-A | 3Pairs-B | 3Pairs-C | 4Pairs | 5A4F | MaxUnique
1 | BT8Hex_2.5 | 0.9772001 | 1.015443 | 0.9957486 | 1.001762 | 0.9772001 | 1.015443 | 0.9907808 | 0.9993073 | 0.9889943 | 1.012241 | 0.9772001 | 0.9772001 | 0.9957486 | 1.005596 | 0.9987554 | 0.9961307 | 1.004318 | 0.9961307 | 0.9975386 | 0.9934709 | 0.9976847
2 | BT8Hex_5 | 0.9614137 | 1.036922 | 0.9924074 | 1.00578 | 0.9614137 | 1.036922 | 0.9843325 | 1.004202 | 0.9830105 | 1.025371 | 0.9614137 | 0.9614137 | 0.9924074 | 1.014664 | 0.9990937 | 0.9969142 | 1.011703 | 0.9969142 | 0.9991307 | 0.9915873 | 0.9991798
3 | BT8Hex_10 | 0.9321925 | 1.078503 | 0.9843013 | 1.012778 | 0.9321925 | 1.078503 | 0.9720318 | 1.013186 | 0.9707215 | 1.04978 | 0.9321925 | 0.9321925 | 0.9843013 | 1.031402 | 0.9985396 | 0.9983321 | 1.025194 | 0.9983321 | 1.001944 | 0.9879934 | 1.001687
4 | BT8Hex_15 | 0.9021202 | 1.120851 | 0.9803419 | 1.020539 | 0.9021202 | 1.120851 | 0.9604123 | 1.020765 | 0.9601895 | 1.074974 | 0.9021202 | 0.9021202 | 0.9803419 | 1.050596 | 1.00044 | 1.001104 | 1.040577 | 1.001104 | 1.005963 | 0.9851944 | 1.005024
5 | Spiral2.5 | 0.9931143 | 0.9946596 | 0.9985763 | 0.9978429 | 0.9931143 | 0.9946596 | 0.9973003 | 0.9944229 | 0.9950265 | 0.9991752 | 0.9931143 | 0.9931143 | 0.9985763 | 0.9966179 | 0.9982096 | 0.9954501 | 0.9970263 | 0.9954501 | 0.9960483 | 0.9954615 | 0.9962648
6 | Spiral5 | 0.9914738 | 0.998074 | 0.9975576 | 0.9984878 | 0.9914738 | 0.998074 | 0.9961444 | 0.9948741 | 0.9943245 | 1.001133 | 0.9914738 | 0.9914738 | 0.9975576 | 0.9978158 | 0.9980227 | 0.9957018 | 0.9980398 | 0.9957018 | 0.9963983 | 0.9954134 | 0.9965087
7 | Spiral10 | 0.9861374 | 1.009382 | 0.9938556 | 1.000581 | 0.9861374 | 1.009382 | 0.9921708 | 0.9964056 | 0.9918102 | 1.007663 | 0.9861374 | 0.9861374 | 0.9938556 | 1.001619 | 0.9972182 | 0.9964583 | 1.001273 | 0.9964583 | 0.9974889 | 0.9952186 | 0.9972507
8 | Spiral15 | 0.9804229 | 1.021811 | 0.9908463 | 1.003046 | 0.9804229 | 1.021811 | 0.988363 | 0.9976399 | 0.9894199 | 1.014297 | 0.9804229 | 0.9804229 | 0.9908463 | 1.006329 | 0.9969462 | 0.9976935 | 1.005235 | 0.9976935 | 0.9990316 | 0.9953099 | 0.9982308
9 | OffsetF45 | 1.209829 | 0.7724453 | 1.000064 | 0.9478933 | 1.209829 | 0.7724453 | 1.07353 | 0.9286865 | 1.072971 | 0.8474168 | 1.209829 | 1.209829 | 1.000064 | 0.8862547 | 0.9739787 | 0.9941128 | 0.9068009 | 0.9941128 | 0.982558 | 1.028012 | 0.9816045
10 | OffsetA45 | 1.023794 | 0.9448144 | 1.027161 | 0.9753429 | 1.023794 | 0.9448144 | 1.030857 | 0.9927966 | 1.000656 | 0.94995 | 1.023794 | 1.023794 | 1.027161 | 0.9859877 | 1.001252 | 0.99859 | 0.9824395 | 0.99859 | 0.9927782 | 0.9989815 | 0.9931716
11 | OffsetFTD | 0.9477276 | 0.840766 | 1.126431 | 0.9623249 | 0.9477276 | 0.840766 | 1.074624 | 1.028817 | 0.9805817 | 0.9032933 | 0.9477276 | 0.9477276 | 1.126431 | 0.9835987 | 1.044378 | 0.9716417 | 0.9765075 | 0.9716417 | 0.9693125 | 0.9649955 | 0.9830708
12 | OffsetATD | 1.064496 | 0.9965018 | 0.9534454 | 0.9965832 | 1.064496 | 0.9965018 | 0.9880544 | 0.9719572 | 1.017519 | 0.9896795 | 1.064496 | 1.064496 | 0.9534454 | 0.9749736 | 0.9750143 | 1.004815 | 0.9821768 | 1.004815 | 1.002757 | 1.015105 | 0.9972796
13 | HexGrid-90degTilt2.5degRes | 0.9941865 | 0.9928356 | 0.9990097 | 0.997524 | 0.9941865 | 0.9928356 | 0.9978806 | 0.9941115 | 0.9954512 | 0.9981244 | 0.9941865 | 0.9941865 | 0.9990097 | 0.9959226 | 0.9982669 | 0.9953439 | 0.9964564 | 0.9953439 | 0.9958889 | 0.9955484 | 0.9961404
14 | HexGrid-90degTilt5degRes | 0.9928631 | 0.9947973 | 0.9987226 | 0.9978413 | 0.9928631 | 0.9947973 | 0.9972461 | 0.9946466 | 0.9948992 | 0.9993225 | 0.9928631 | 0.9928631 | 0.9987226 | 0.9967599 | 0.998282 | 0.995461 | 0.9971204 | 0.995461 | 0.9960561 | 0.9954175 | 0.9962923
15 | HexGrid-90degTilt10degRes | 0.9892623 | 0.9999484 | 0.9977547 | 0.9989147 | 0.9892623 | 0.9999484 | 0.995479 | 0.9956603 | 0.9934536 | 1.002257 | 0.9892623 | 0.9892623 | 0.9977547 | 0.9988515 | 0.9983347 | 0.9956551 | 0.9988726 | 0.9956551 | 0.99647 | 0.9950285 | 0.9965912
16 | HexGrid-90degTilt15degRes | 0.9816435 | 1.010115 | 0.9966861 | 1.000775 | 0.9816435 | 1.010115 | 0.9938241 | 0.9978882 | 0.9905434 | 1.007539 | 0.9816435 | 0.9816435 | 0.9966861 | 1.0034 | 0.9987304 | 0.9961481 | 1.002525 | 0.9961481 | 0.9973047 | 0.9941725 | 0.9973767