## CubeA-HW40.xpc
| 0 | 1 | 2 | 3 | 4 | 5 | 6 | 7 | 8 | 9 | 10 | 11 | 12 | 13 | 14 | 15 | 16 | 17 | 18 | 19 | 20 | 21
0 | HKL | [1, 1, 1] | [2, 0, 0] | [2, 2, 0] | [3, 1, 1] | [2, 2, 2] | [4, 0, 0] | [3, 3, 1] | [4, 2, 0] | [4, 2, 2] | [5, 1, 1] | [3, 3, 3] | 1Pair-A | 1Pair-B | 2Pairs-A | 2Pairs-B | 3Pairs-A | 3Pairs-B | 3Pairs-C | 4Pairs | 5A4F | MaxUnique
1 | BT8Hex_2.5 | 0.9966443 | 1.001481 | 0.9986531 | 0.9996798 | 0.9966443 | 1.001481 | 0.9981431 | 0.9990346 | 0.9984309 | 1.000777 | 0.9966443 | 0.9966443 | 0.9986531 | 1.000067 | 0.9991665 | 0.9989261 | 0.9999379 | 0.9989261 | 0.9991145 | 0.9986205 | 0.9991054
2 | BT8Hex_5 | 0.9946539 | 1.004526 | 0.9980631 | 1.000125 | 0.9946539 | 1.004526 | 0.9973206 | 0.9994971 | 0.9977297 | 1.002606 | 0.9946539 | 0.9946539 | 0.9980631 | 1.001295 | 0.9990942 | 0.999081 | 1.000905 | 0.999081 | 0.9993421 | 0.9984045 | 0.9993152
3 | BT8Hex_10 | 0.9901277 | 1.011036 | 0.9966907 | 1.001375 | 0.9901277 | 1.011036 | 0.9949627 | 1.000614 | 0.9962302 | 1.005825 | 0.9901277 | 0.9901277 | 0.9966907 | 1.003863 | 0.9990329 | 0.9992848 | 1.003034 | 0.9992848 | 0.9998074 | 0.9978715 | 0.9996076
4 | BT8Hex_15 | 0.9861999 | 1.016315 | 0.9944215 | 1.001463 | 0.9861999 | 1.016315 | 0.9931918 | 1.000848 | 0.9951372 | 1.008045 | 0.9861999 | 0.9861999 | 0.9944215 | 1.005368 | 0.9979423 | 0.9989788 | 1.004067 | 0.9989788 | 0.9995999 | 0.9969199 | 0.9994528
5 | Spiral2.5 | 0.9984903 | 0.998639 | 0.9992743 | 0.9991928 | 0.9984903 | 0.998639 | 0.9990295 | 0.9985462 | 0.9991053 | 0.9990249 | 0.9984903 | 0.9984903 | 0.9992743 | 0.9989567 | 0.9992336 | 0.9988012 | 0.9990354 | 0.9988012 | 0.9988991 | 0.9988173 | 0.9989128
6 | Spiral5 | 0.9982599 | 0.9990733 | 0.9991587 | 0.9992723 | 0.9982599 | 0.9990733 | 0.9989016 | 0.998624 | 0.9989969 | 0.9992904 | 0.9982599 | 0.9982599 | 0.9991587 | 0.999116 | 0.9992155 | 0.9988306 | 0.9991681 | 0.9988306 | 0.998941 | 0.9988048 | 0.9989471
7 | Spiral10 | 0.9971778 | 1.000571 | 0.9988619 | 0.9995896 | 0.9971778 | 1.000571 | 0.9983534 | 0.999001 | 0.998801 | 0.999881 | 0.9971778 | 0.9971778 | 0.9988619 | 0.9997166 | 0.9992257 | 0.9988703 | 0.9996743 | 0.9988703 | 0.9990501 | 0.9986757 | 0.9990296
8 | Spiral15 | 0.9964099 | 1.001479 | 0.9982136 | 0.999561 | 0.9964099 | 1.001479 | 0.998165 | 0.9989754 | 0.9982655 | 1.000773 | 0.9964099 | 0.9964099 | 0.9982136 | 0.9998462 | 0.9988873 | 0.9987008 | 0.9997511 | 0.9987008 | 0.9989158 | 0.9984147 | 0.9989803
9 | OffsetF45 | 1.021444 | 0.9672921 | 1.006017 | 0.9927844 | 1.021444 | 0.9672921 | 1.009701 | 0.9930713 | 1.007635 | 0.9790393 | 1.021444 | 1.021444 | 1.006017 | 0.9866547 | 0.9994008 | 0.9982512 | 0.9886979 | 0.9982512 | 0.9968845 | 1.001796 | 0.997123
10 | OffsetA45 | 1.003736 | 0.9934286 | 1.001102 | 0.9970798 | 1.003736 | 0.9934286 | 1.002733 | 0.9983642 | 1.000929 | 0.9940769 | 1.003736 | 1.003736 | 1.001102 | 0.9972654 | 0.999091 | 0.9994221 | 0.9972035 | 0.9994221 | 0.9988365 | 0.9998163 | 0.9989311
11 | OffsetFTD | 1.004652 | 0.9845827 | 1.003893 | 0.9966982 | 1.004652 | 0.9845827 | 1.00481 | 0.9978342 | 1.00175 | 0.9896999 | 1.004652 | 1.004652 | 1.003893 | 0.9942381 | 1.000296 | 0.9977094 | 0.9950581 | 0.9977094 | 0.9974566 | 0.9988957 | 0.99799
12 | OffsetATD | 1.002305 | 0.9964089 | 0.9989379 | 0.9989091 | 1.002305 | 0.9964089 | 1.000263 | 0.9980272 | 1.000682 | 0.9967084 | 1.002305 | 1.002305 | 0.9989379 | 0.9976734 | 0.9989235 | 0.9992172 | 0.9980853 | 0.9992172 | 0.9991402 | 0.9997731 | 0.9990302
13 | HexGrid-90degTilt2.5degRes | 0.9986335 | 0.9984136 | 0.9993358 | 0.9991471 | 0.9986335 | 0.9984136 | 0.9991098 | 0.9985034 | 0.9991649 | 0.9988918 | 0.9986335 | 0.9986335 | 0.9993358 | 0.9988747 | 0.9992415 | 0.9987943 | 0.9989655 | 0.9987943 | 0.9988825 | 0.9988327 | 0.9989
14 | HexGrid-90degTilt5degRes | 0.998437 | 0.9986518 | 0.9992943 | 0.9992034 | 0.998437 | 0.9986518 | 0.9989808 | 0.9985436 | 0.9991188 | 0.9990405 | 0.998437 | 0.998437 | 0.9992943 | 0.998973 | 0.9992488 | 0.9987943 | 0.9990498 | 0.9987943 | 0.9988966 | 0.9988047 | 0.9989087
15 | HexGrid-90degTilt10degRes | 0.9981134 | 0.9993119 | 0.9990216 | 0.9992983 | 0.9981134 | 0.9993119 | 0.9986138 | 0.9988788 | 0.9989064 | 0.9994167 | 0.9981134 | 0.9981134 | 0.9990216 | 0.9991667 | 0.9991599 | 0.9988156 | 0.9992106 | 0.9988156 | 0.9989363 | 0.9987717 | 0.9989451
16 | HexGrid-90degTilt15degRes | 0.9968202 | 1.00081 | 0.9986881 | 0.9997359 | 0.9968202 | 1.00081 | 0.9981842 | 0.9987618 | 0.9987365 | 1.000457 | 0.9968202 | 0.9968202 | 0.9986881 | 0.9997489 | 0.999212 | 0.9987727 | 0.9997446 | 0.9987727 | 0.9990135 | 0.9985748 | 0.9990241