## CubeA-HW45.xpc
| 0 | 1 | 2 | 3 | 4 | 5 | 6 | 7 | 8 | 9 | 10 | 11 | 12 | 13 | 14 | 15 | 16 | 17 | 18 | 19 | 20 | 21
0 | HKL | [1, 1, 1] | [2, 0, 0] | [2, 2, 0] | [3, 1, 1] | [2, 2, 2] | [4, 0, 0] | [3, 3, 1] | [4, 2, 0] | [4, 2, 2] | [5, 1, 1] | [3, 3, 3] | 1Pair-A | 1Pair-B | 2Pairs-A | 2Pairs-B | 3Pairs-A | 3Pairs-B | 3Pairs-C | 4Pairs | 5A4F | MaxUnique
1 | BT8Hex_2.5 | 1.001847 | 1.001964 | 1.002105 | 1.001363 | 1.001847 | 1.001964 | 1.001139 | 1.001375 | 1.000938 | 1.002606 | 1.001847 | 1.001847 | 1.002105 | 1.002034 | 1.001734 | 1.001972 | 1.001811 | 1.001972 | 1.00182 | 1.001825 | 1.001667
2 | BT8Hex_5 | 1.001349 | 1.003198 | 1.001837 | 1.001485 | 1.001349 | 1.003198 | 1.000749 | 1.0015 | 1.000713 | 1.003134 | 1.001349 | 1.001349 | 1.001837 | 1.002518 | 1.001661 | 1.002128 | 1.002173 | 1.002128 | 1.001967 | 1.001844 | 1.001746
3 | BT8Hex_10 | 1.00098 | 1.005373 | 1.001698 | 1.001919 | 1.00098 | 1.005373 | 1.000059 | 1.002268 | 1.000737 | 1.004146 | 1.00098 | 1.00098 | 1.001698 | 1.003536 | 1.001809 | 1.002684 | 1.002997 | 1.002684 | 1.002493 | 1.00219 | 1.002147
4 | BT8Hex_15 | 1.001795 | 1.005878 | 1.001398 | 1.002397 | 1.001795 | 1.005878 | 1.000807 | 1.002621 | 0.9997179 | 1.006832 | 1.001795 | 1.001795 | 1.001398 | 1.003638 | 1.001898 | 1.003024 | 1.003224 | 1.003024 | 1.002867 | 1.002653 | 1.002681
5 | Spiral2.5 | 1.00238 | 1.00103 | 1.002303 | 1.001182 | 1.00238 | 1.00103 | 1.001425 | 1.001226 | 1.001128 | 1.002018 | 1.00238 | 1.00238 | 1.002303 | 1.001667 | 1.001743 | 1.001905 | 1.001505 | 1.001905 | 1.001724 | 1.001855 | 1.001587
6 | Spiral5 | 1.002324 | 1.00115 | 1.002243 | 1.001189 | 1.002324 | 1.00115 | 1.001387 | 1.001264 | 1.001109 | 1.002098 | 1.002324 | 1.002324 | 1.002243 | 1.001697 | 1.001716 | 1.001906 | 1.001527 | 1.001906 | 1.001727 | 1.001846 | 1.001596
7 | Spiral10 | 1.002246 | 1.001674 | 1.002056 | 1.001267 | 1.002246 | 1.001674 | 1.001185 | 1.001372 | 1.001109 | 1.002352 | 1.002246 | 1.002246 | 1.002056 | 1.001865 | 1.001661 | 1.001992 | 1.001665 | 1.001992 | 1.00181 | 1.001897 | 1.001658
8 | Spiral15 | 1.002151 | 1.00215 | 1.002134 | 1.00123 | 1.002151 | 1.00215 | 1.000918 | 1.001449 | 1.000823 | 1.002686 | 1.002151 | 1.002151 | 1.002134 | 1.002142 | 1.001682 | 1.002145 | 1.001838 | 1.002145 | 1.001916 | 1.001963 | 1.001693
9 | OffsetF45 | 1.010947 | 0.9892384 | 1.003657 | 0.999412 | 1.010947 | 0.9892384 | 1.003545 | 0.9988865 | 1.004913 | 0.9960235 | 1.010947 | 1.010947 | 1.003657 | 0.9964476 | 1.001534 | 1.001281 | 0.9974357 | 1.001281 | 1.000813 | 1.00284 | 1.000828
10 | OffsetA45 | 1.003512 | 0.9990637 | 1.003368 | 1.001068 | 1.003512 | 0.9990637 | 1.003688 | 1.000601 | 1.002013 | 0.9998562 | 1.003512 | 1.003512 | 1.003368 | 1.001216 | 1.002218 | 1.001981 | 1.001166 | 1.001981 | 1.001753 | 1.002105 | 1.001646
11 | OffsetFTD | 1.001538 | 0.9949542 | 1.006326 | 0.9996832 | 1.001538 | 0.9949542 | 1.003347 | 1.002375 | 1.001919 | 0.9979822 | 1.001538 | 1.001538 | 1.006326 | 1.00064 | 1.003004 | 1.000939 | 1.000321 | 1.000939 | 1.000625 | 1.000808 | 1.001016
12 | OffsetATD | 1.003572 | 1.000678 | 1.000756 | 1.001012 | 1.003572 | 1.000678 | 1.000482 | 1.000509 | 1.00025 | 1.001948 | 1.003572 | 1.003572 | 1.000756 | 1.000717 | 1.000884 | 1.001669 | 1.000815 | 1.001669 | 1.001505 | 1.001918 | 1.001151
13 | HexGrid-90degTilt2.5degRes | 1.002419 | 1.000958 | 1.002325 | 1.001173 | 1.002419 | 1.000958 | 1.001436 | 1.001202 | 1.001145 | 1.00198 | 1.002419 | 1.002419 | 1.002325 | 1.001642 | 1.001749 | 1.001901 | 1.001486 | 1.001901 | 1.001719 | 1.001859 | 1.00158
14 | HexGrid-90degTilt5degRes | 1.002329 | 1.001044 | 1.002309 | 1.001143 | 1.002329 | 1.001044 | 1.001434 | 1.00124 | 1.001124 | 1.002032 | 1.002329 | 1.002329 | 1.002309 | 1.001676 | 1.001726 | 1.001894 | 1.001498 | 1.001894 | 1.001706 | 1.001831 | 1.001582
15 | HexGrid-90degTilt10degRes | 1.002286 | 1.001032 | 1.002733 | 1.00128 | 1.002286 | 1.001032 | 1.001067 | 1.001007 | 1.001107 | 1.001996 | 1.002286 | 1.002286 | 1.002733 | 1.001883 | 1.002007 | 1.002017 | 1.001682 | 1.002017 | 1.001833 | 1.001923 | 1.001564
16 | HexGrid-90degTilt15degRes | 1.002099 | 1.001996 | 1.001632 | 1.001123 | 1.002099 | 1.001996 | 1.001043 | 1.001504 | 1.000709 | 1.002849 | 1.002099 | 1.002099 | 1.001632 | 1.001814 | 1.001378 | 1.001909 | 1.001584 | 1.001909 | 1.001713 | 1.00179 | 1.001619