## Gamma1F-HW10.xpc
| 0 | 1 | 2 | 3 | 4 | 5 | 6 | 7 | 8 | 9 | 10 | 11 | 12 | 13 | 14 | 15 | 16 | 17 | 18
0 | HKL | [1, 1, 0] | [2, 0, 0] | [2, 1, 1] | [2, 2, 0] | [3, 1, 0] | [2, 2, 2] | [3, 2, 1] | [4, 0, 0] | 1Pair-A | 1Pair-B | 2Pairs-A | 2Pairs-B | 3Pairs-A | 3Pairs-B | 3Pairs-C | 4Pairs | 5A4F | MaxUnique
1 | BT8Hex_2.5 | 1.056802 | 0.9523387 | 1.008089 | 1.056802 | 0.9514111 | 0.9703018 | 1.012075 | 0.9523387 | 1.056802 | 1.008089 | 0.9802137 | 0.9802137 | 0.9706128 | 1.005743 | 1.005743 | 1.018508 | 1.018508 | 0.9918361
2 | BT8Hex_5 | 1.132128 | 0.9143464 | 1.017866 | 1.132128 | 0.917257 | 0.9538405 | 1.029638 | 0.9143464 | 1.132128 | 1.017866 | 0.9661064 | 0.9661064 | 0.9498233 | 1.021447 | 1.021447 | 1.049117 | 1.049117 | 0.9941794
3 | BT8Hex_10 | 1.275628 | 0.8473416 | 1.048272 | 1.275628 | 0.8470723 | 0.9379293 | 1.067519 | 0.8473416 | 1.275628 | 1.048272 | 0.947807 | 0.947807 | 0.9142288 | 1.057081 | 1.057081 | 1.111718 | 1.111718 | 1.003961
4 | BT8Hex_15 | 1.487934 | 0.7497479 | 1.149712 | 1.487934 | 0.8051605 | 0.852672 | 1.118645 | 0.7497479 | 1.487934 | 1.149712 | 0.9497299 | 0.9497299 | 0.9015401 | 1.129131 | 1.129131 | 1.218832 | 1.218832 | 1.027312
5 | Spiral2.5 | 0.9821806 | 0.9908313 | 0.9932796 | 0.9821806 | 0.9889522 | 1.002154 | 0.9921955 | 0.9908313 | 0.9821806 | 0.9932796 | 0.9920555 | 0.9920555 | 0.991021 | 0.9887638 | 0.9887638 | 0.987118 | 0.987118 | 0.9915989
6 | Spiral5 | 0.9830693 | 0.9881609 | 0.9927903 | 0.9830693 | 0.9871358 | 1.015635 | 0.9918196 | 0.9881609 | 0.9830693 | 0.9927903 | 0.9904756 | 0.9904756 | 0.9893623 | 0.9880068 | 0.9880068 | 0.9867724 | 0.9867724 | 0.9931018
7 | Spiral10 | 0.9878872 | 0.9811666 | 0.9918486 | 0.9878872 | 0.9796896 | 1.059669 | 0.9890104 | 0.9811666 | 0.9878872 | 0.9918486 | 0.9865076 | 0.9865076 | 0.9842349 | 0.9869674 | 0.9869674 | 0.9871974 | 0.9871974 | 0.9982119
8 | Spiral15 | 1.006323 | 0.9722321 | 0.9914204 | 1.006323 | 0.9719679 | 1.090628 | 0.9892479 | 0.9722321 | 1.006323 | 0.9914204 | 0.9818263 | 0.9818263 | 0.9785401 | 0.9899917 | 0.9899917 | 0.9940744 | 0.9940744 | 1.003637
9 | OffsetF45 | 1.498874 | 0.8568973 | 0.6736224 | 1.498874 | 1.212467 | 0.09293363 | 0.930029 | 0.8568973 | 1.498874 | 0.6736224 | 0.7652599 | 0.7652599 | 0.9143288 | 1.009798 | 1.009798 | 1.132067 | 1.132067 | 0.8774705
10 | OffsetA45 | 0.7259084 | 1.405258 | 1.135021 | 0.7259084 | 0.9602181 | 1.074871 | 0.9824003 | 1.405258 | 0.7259084 | 1.135021 | 1.270139 | 1.270139 | 1.166832 | 1.088729 | 1.088729 | 0.998024 | 0.998024 | 1.047279
11 | OffsetFTD | 1.437084 | 1.164768 | 0.6483161 | 1.437084 | 1.189718 | 0.1047519 | 0.9549632 | 1.164768 | 1.437084 | 0.6483161 | 0.9065419 | 0.9065419 | 1.000934 | 1.083389 | 1.083389 | 1.171813 | 1.171813 | 0.9166002
12 | OffsetATD | 0.6327219 | 1.065789 | 1.144991 | 0.6327219 | 1.054169 | 1.14256 | 0.9356727 | 1.065789 | 0.6327219 | 1.144991 | 1.10539 | 1.10539 | 1.088316 | 0.947834 | 0.947834 | 0.869056 | 0.869056 | 0.995984
13 | HexGrid-90degTilt2.5degRes | 0.9675242 | 0.9924036 | 0.9999897 | 0.9675242 | 0.9909559 | 1.001813 | 0.993025 | 0.9924036 | 0.9675242 | 0.9999897 | 0.9961967 | 0.9961967 | 0.9944497 | 0.9866392 | 0.9866392 | 0.9818605 | 0.9818605 | 0.9909519
14 | HexGrid-90degTilt5degRes | 1.003652 | 0.9872121 | 0.9803416 | 1.003652 | 0.9877138 | 0.9982311 | 0.9898606 | 0.9872121 | 1.003652 | 0.9803416 | 0.9837768 | 0.9837768 | 0.9850892 | 0.9904019 | 0.9904019 | 0.9937145 | 0.9937145 | 0.9911685
15 | HexGrid-90degTilt10degRes | 0.9868527 | 0.9837031 | 1.022134 | 0.9868527 | 0.9796671 | 1.00634 | 0.9984006 | 0.9837031 | 0.9868527 | 1.022134 | 1.002918 | 1.002918 | 0.9951679 | 0.9975632 | 0.9975632 | 0.9948856 | 0.9948856 | 0.9961828
16 | HexGrid-90degTilt15degRes | 0.871907 | 0.9592658 | 1.090451 | 0.871907 | 0.9621497 | 1.002919 | 1.037138 | 0.9592658 | 0.871907 | 1.090451 | 1.024859 | 1.024859 | 1.003956 | 0.9738747 | 0.9738747 | 0.9483828 | 0.9483828 | 0.9873052