## Gamma1F-HW20.xpc
| 0 | 1 | 2 | 3 | 4 | 5 | 6 | 7 | 8 | 9 | 10 | 11 | 12 | 13 | 14 | 15 | 16 | 17 | 18
0 | HKL | [1, 1, 0] | [2, 0, 0] | [2, 1, 1] | [2, 2, 0] | [3, 1, 0] | [2, 2, 2] | [3, 2, 1] | [4, 0, 0] | 1Pair-A | 1Pair-B | 2Pairs-A | 2Pairs-B | 3Pairs-A | 3Pairs-B | 3Pairs-C | 4Pairs | 5A4F | MaxUnique
1 | BT8Hex_2.5 | 1.008333 | 0.9695264 | 0.9977459 | 1.008333 | 0.9784533 | 1.001518 | 1.001208 | 0.9695264 | 1.008333 | 0.9977459 | 0.9836361 | 0.9836361 | 0.9819085 | 0.9918685 | 0.9918685 | 0.9959847 | 0.9959847 | 0.9927975
2 | BT8Hex_5 | 1.025021 | 0.9431103 | 0.9998161 | 1.025021 | 0.9655642 | 1.006412 | 1.007385 | 0.9431103 | 1.025021 | 0.9998161 | 0.9714632 | 0.9714632 | 0.9694969 | 0.9893157 | 0.9893157 | 0.998242 | 0.998242 | 0.9912181
3 | BT8Hex_10 | 1.055512 | 0.8930965 | 1.005888 | 1.055512 | 0.9394208 | 1.020002 | 1.018529 | 0.8930965 | 1.055512 | 1.005888 | 0.9494921 | 0.9494921 | 0.946135 | 0.9848321 | 0.9848321 | 1.002502 | 1.002502 | 0.9887415
4 | BT8Hex_15 | 1.086061 | 0.8475411 | 1.011641 | 1.086061 | 0.9155284 | 1.029567 | 1.030111 | 0.8475411 | 1.086061 | 1.011641 | 0.9295911 | 0.9295911 | 0.9249035 | 0.9817477 | 0.9817477 | 1.007826 | 1.007826 | 0.9867416
5 | Spiral2.5 | 0.9911548 | 0.9964068 | 0.9957566 | 0.9911548 | 0.9919382 | 0.9978687 | 0.9948512 | 0.9964068 | 0.9911548 | 0.9957566 | 0.9960817 | 0.9960817 | 0.9947005 | 0.9944394 | 0.9944394 | 0.9936182 | 0.9936182 | 0.9946627
6 | Spiral5 | 0.9910937 | 0.9945022 | 0.9965041 | 0.9910937 | 0.9905294 | 1.000667 | 0.9954979 | 0.9945022 | 0.9910937 | 0.9965041 | 0.9955032 | 0.9955032 | 0.9938452 | 0.9940333 | 0.9940333 | 0.9932984 | 0.9932984 | 0.994799
7 | Spiral10 | 0.9911643 | 0.9880728 | 0.9988396 | 0.9911643 | 0.9859562 | 1.00978 | 0.9973429 | 0.9880728 | 0.9911643 | 0.9988396 | 0.9934562 | 0.9934562 | 0.9909562 | 0.9926922 | 0.9926922 | 0.9923102 | 0.9923102 | 0.9951927
8 | Spiral15 | 0.9936211 | 0.9808051 | 1.001579 | 0.9936211 | 0.9812694 | 1.01693 | 0.999242 | 0.9808051 | 0.9936211 | 1.001579 | 0.9911918 | 0.9911918 | 0.9878844 | 0.9920016 | 0.9920016 | 0.9924065 | 0.9924065 | 0.9955744
9 | OffsetF45 | 1.120809 | 1.068895 | 0.8967773 | 1.120809 | 1.093994 | 0.6758156 | 0.9542856 | 1.068895 | 1.120809 | 0.8967773 | 0.9828359 | 0.9828359 | 1.019888 | 1.028827 | 1.028827 | 1.051823 | 1.051823 | 0.9684293
10 | OffsetA45 | 0.9110619 | 1.095749 | 1.009674 | 0.9110619 | 1.021244 | 1.041698 | 0.9767944 | 1.095749 | 0.9110619 | 1.009674 | 1.052712 | 1.052712 | 1.042222 | 1.005495 | 1.005495 | 0.9818868 | 0.9818868 | 1.00937
11 | OffsetFTD | 1.121165 | 1.094052 | 0.8937743 | 1.121165 | 1.09213 | 0.6887937 | 0.9523939 | 1.094052 | 1.121165 | 0.8937743 | 0.9939132 | 0.9939132 | 1.026652 | 1.036331 | 1.036331 | 1.057539 | 1.057539 | 0.9737182
12 | OffsetATD | 0.9022081 | 1.070737 | 1.014758 | 0.9022081 | 1.024146 | 1.035252 | 0.9774295 | 1.070737 | 0.9022081 | 1.014758 | 1.042747 | 1.042747 | 1.036547 | 0.9959007 | 0.9959007 | 0.9724776 | 0.9724776 | 1.004088
13 | HexGrid-90degTilt2.5degRes | 0.9883616 | 0.9983652 | 0.996287 | 0.9883616 | 0.9929538 | 0.9984969 | 0.9944721 | 0.9983652 | 0.9883616 | 0.996287 | 0.9973261 | 0.9973261 | 0.9958687 | 0.9943379 | 0.9943379 | 0.9928439 | 0.9928439 | 0.9948228
14 | HexGrid-90degTilt5degRes | 0.995081 | 0.9948804 | 0.9943622 | 0.995081 | 0.9916272 | 0.9951507 | 0.9949371 | 0.9948804 | 0.995081 | 0.9943622 | 0.9946213 | 0.9946213 | 0.9936233 | 0.9947745 | 0.9947745 | 0.9948512 | 0.9948512 | 0.9943398
15 | HexGrid-90degTilt10degRes | 0.9903943 | 0.9909731 | 0.9984764 | 0.9903943 | 0.9893615 | 1.004166 | 0.9964622 | 0.9909731 | 0.9903943 | 0.9984764 | 0.9947248 | 0.9947248 | 0.992937 | 0.9932813 | 0.9932813 | 0.9925595 | 0.9925595 | 0.9949722
16 | HexGrid-90degTilt15degRes | 0.9774416 | 0.9822173 | 1.007802 | 0.9774416 | 0.9830621 | 1.018842 | 0.9990809 | 0.9822173 | 0.9774416 | 1.007802 | 0.9950097 | 0.9950097 | 0.9910272 | 0.9891537 | 0.9891537 | 0.9862257 | 0.9862257 | 0.9947411