## Gamma1F-HW30.xpc
| 0 | 1 | 2 | 3 | 4 | 5 | 6 | 7 | 8 | 9 | 10 | 11 | 12 | 13 | 14 | 15 | 16 | 17 | 18
0 | HKL | [1, 1, 0] | [2, 0, 0] | [2, 1, 1] | [2, 2, 0] | [3, 1, 0] | [2, 2, 2] | [3, 2, 1] | [4, 0, 0] | 1Pair-A | 1Pair-B | 2Pairs-A | 2Pairs-B | 3Pairs-A | 3Pairs-B | 3Pairs-C | 4Pairs | 5A4F | MaxUnique
1 | BT8Hex_2.5 | 0.9971973 | 0.986143 | 0.996208 | 0.9971973 | 0.9888673 | 0.999715 | 0.9970012 | 0.986143 | 0.9971973 | 0.996208 | 0.9911755 | 0.9911755 | 0.9904061 | 0.9931828 | 0.9931828 | 0.9941864 | 0.9941864 | 0.9941886
2 | BT8Hex_5 | 1.000231 | 0.9775266 | 0.9977436 | 1.000231 | 0.9844064 | 1.003894 | 0.9995878 | 0.9775266 | 1.000231 | 0.9977436 | 0.9876351 | 0.9876351 | 0.9865589 | 0.9918336 | 0.9918336 | 0.9939329 | 0.9939329 | 0.9938982
3 | BT8Hex_10 | 1.005291 | 0.9602098 | 1.00185 | 1.005291 | 0.9758875 | 1.011748 | 1.003412 | 0.9602098 | 1.005291 | 1.00185 | 0.98103 | 0.98103 | 0.9793159 | 0.9891171 | 0.9891171 | 0.9931607 | 0.9931607 | 0.9930665
4 | BT8Hex_15 | 1.012717 | 0.942372 | 1.002955 | 1.012717 | 0.9675602 | 1.019899 | 1.008986 | 0.942372 | 1.012717 | 1.002955 | 0.9726636 | 0.9726636 | 0.9709625 | 0.9860146 | 0.9860146 | 0.9926902 | 0.9926902 | 0.9924149
5 | Spiral2.5 | 0.9939933 | 0.995102 | 0.9946033 | 0.9939933 | 0.9934373 | 0.9954317 | 0.994771 | 0.995102 | 0.9939933 | 0.9946033 | 0.9948526 | 0.9948526 | 0.9943809 | 0.9945662 | 0.9945662 | 0.9944229 | 0.9944229 | 0.9945564
6 | Spiral5 | 0.9941478 | 0.9941774 | 0.9948557 | 0.9941478 | 0.9929186 | 0.9961648 | 0.9950053 | 0.9941774 | 0.9941478 | 0.9948557 | 0.9945165 | 0.9945165 | 0.9939839 | 0.9943936 | 0.9943936 | 0.9943322 | 0.9943322 | 0.9945449
7 | Spiral10 | 0.9943948 | 0.9907402 | 0.9957798 | 0.9943948 | 0.9910813 | 0.9984104 | 0.9958999 | 0.9907402 | 0.9943948 | 0.9957798 | 0.99326 | 0.99326 | 0.9925338 | 0.9936383 | 0.9936383 | 0.9938274 | 0.9938274 | 0.9943844
8 | Spiral15 | 0.9954822 | 0.9876541 | 0.9962821 | 0.9954822 | 0.9895976 | 1.000824 | 0.9967757 | 0.9876541 | 0.9954822 | 0.9962821 | 0.9919681 | 0.9919681 | 0.9911779 | 0.9931394 | 0.9931394 | 0.9937251 | 0.9937251 | 0.9944359
9 | OffsetF45 | 0.9989111 | 1.048741 | 0.9706254 | 0.9989111 | 1.032187 | 0.9291034 | 0.9778443 | 1.048741 | 0.9989111 | 0.9706254 | 1.009683 | 1.009683 | 1.017185 | 1.006093 | 1.006093 | 1.004297 | 1.004297 | 0.9929021
10 | OffsetA45 | 0.9849184 | 1.015359 | 0.9932052 | 0.9849184 | 1.003197 | 0.9907017 | 0.9886871 | 1.015359 | 0.9849184 | 0.9932052 | 1.004282 | 1.004282 | 1.00392 | 0.9978275 | 0.9978275 | 0.9946003 | 0.9946003 | 0.9960114
11 | OffsetFTD | 0.9963482 | 1.046832 | 0.9727018 | 0.9963482 | 1.032797 | 0.9295457 | 0.9775231 | 1.046832 | 0.9963482 | 0.9727018 | 1.009767 | 1.009767 | 1.017444 | 1.005294 | 1.005294 | 1.003058 | 1.003058 | 0.9926247
12 | OffsetATD | 0.9832317 | 1.013529 | 0.9933636 | 0.9832317 | 1.003863 | 0.9914639 | 0.9876978 | 1.013529 | 0.9832317 | 0.9933636 | 1.003446 | 1.003446 | 1.003585 | 0.9967081 | 0.9967081 | 0.993339 | 0.993339 | 0.9955248
13 | HexGrid-90degTilt2.5degRes | 0.9936242 | 0.9958766 | 0.9945232 | 0.9936242 | 0.993776 | 0.9952632 | 0.994624 | 0.9958766 | 0.9936242 | 0.9945232 | 0.9951999 | 0.9951999 | 0.9947253 | 0.9946747 | 0.9946747 | 0.994412 | 0.994412 | 0.9946146
14 | HexGrid-90degTilt5degRes | 0.9943942 | 0.9946765 | 0.9944655 | 0.9943942 | 0.9933371 | 0.9951302 | 0.9947985 | 0.9946765 | 0.9943942 | 0.9944655 | 0.994571 | 0.994571 | 0.9941597 | 0.9945121 | 0.9945121 | 0.9944826 | 0.9944826 | 0.994467
15 | HexGrid-90degTilt10degRes | 0.9943842 | 0.992743 | 0.9950756 | 0.9943842 | 0.9914821 | 0.9975955 | 0.9953112 | 0.992743 | 0.9943842 | 0.9950756 | 0.9939093 | 0.9939093 | 0.9931002 | 0.9940676 | 0.9940676 | 0.9941468 | 0.9941468 | 0.9944319
16 | HexGrid-90degTilt15degRes | 0.9933528 | 0.9905826 | 0.9963587 | 0.9933528 | 0.9904535 | 1.000262 | 0.9965917 | 0.9905826 | 0.9933528 | 0.9963587 | 0.9934707 | 0.9934707 | 0.9924649 | 0.9934314 | 0.9934314 | 0.9934117 | 0.9934117 | 0.9946002