## Gamma1F-HW35.xpc
| 0 | 1 | 2 | 3 | 4 | 5 | 6 | 7 | 8 | 9 | 10 | 11 | 12 | 13 | 14 | 15 | 16 | 17 | 18
0 | HKL | [1, 1, 0] | [2, 0, 0] | [2, 1, 1] | [2, 2, 0] | [3, 1, 0] | [2, 2, 2] | [3, 2, 1] | [4, 0, 0] | 1Pair-A | 1Pair-B | 2Pairs-A | 2Pairs-B | 3Pairs-A | 3Pairs-B | 3Pairs-C | 4Pairs | 5A4F | MaxUnique
1 | BT8Hex_2.5 | 0.9964809 | 0.9917675 | 0.9977168 | 0.9964809 | 0.9934226 | 0.999972 | 0.9969476 | 0.9917675 | 0.9964809 | 0.9977168 | 0.9947422 | 0.9947422 | 0.9943023 | 0.9953217 | 0.9953217 | 0.9956115 | 0.9956115 | 0.9960512
2 | BT8Hex_5 | 0.998036 | 0.9865951 | 0.9981337 | 0.998036 | 0.9908826 | 1.003365 | 0.9978543 | 0.9865951 | 0.998036 | 0.9981337 | 0.9923644 | 0.9923644 | 0.9918705 | 0.9942549 | 0.9942549 | 0.9952002 | 0.9952002 | 0.9958111
3 | BT8Hex_10 | 1.001817 | 0.9759671 | 0.9995687 | 1.001817 | 0.985732 | 1.008209 | 0.9991654 | 0.9759671 | 1.001817 | 0.9995687 | 0.9877679 | 0.9877679 | 0.9870893 | 0.992451 | 0.992451 | 0.9947926 | 0.9947926 | 0.9950766
4 | BT8Hex_15 | 1.001583 | 0.9681573 | 1.000704 | 1.001583 | 0.9810351 | 1.016523 | 1.001245 | 0.9681573 | 1.001583 | 1.000704 | 0.9844308 | 0.9844308 | 0.9832989 | 0.9901483 | 0.9901483 | 0.9930071 | 0.9930071 | 0.9948746
5 | Spiral2.5 | 0.9952041 | 0.9962597 | 0.9969411 | 0.9952041 | 0.9958283 | 0.9969967 | 0.9959845 | 0.9962597 | 0.9952041 | 0.9969411 | 0.9966004 | 0.9966004 | 0.996343 | 0.996135 | 0.996135 | 0.9959023 | 0.9959023 | 0.9962024
6 | Spiral5 | 0.9953055 | 0.9957161 | 0.9970724 | 0.9953055 | 0.9955764 | 0.9973532 | 0.9961001 | 0.9957161 | 0.9953055 | 0.9970724 | 0.9963943 | 0.9963943 | 0.9961216 | 0.9960313 | 0.9960313 | 0.9958499 | 0.9958499 | 0.9961873
7 | Spiral10 | 0.9957602 | 0.9940528 | 0.9975028 | 0.9957602 | 0.9947091 | 0.9985838 | 0.9965317 | 0.9940528 | 0.9957602 | 0.9975028 | 0.9957778 | 0.9957778 | 0.9954216 | 0.9957719 | 0.9957719 | 0.995769 | 0.995769 | 0.9961901
8 | Spiral15 | 0.9958577 | 0.9923154 | 0.9979428 | 0.9958577 | 0.9940442 | 0.9993298 | 0.9968644 | 0.9923154 | 0.9958577 | 0.9979428 | 0.9951291 | 0.9951291 | 0.9947675 | 0.995372 | 0.995372 | 0.9954934 | 0.9954934 | 0.996059
9 | OffsetF45 | 0.9916685 | 1.025764 | 0.9877726 | 0.9916685 | 1.015646 | 0.9692045 | 0.9877462 | 1.025764 | 0.9916685 | 0.9877726 | 1.006768 | 1.006768 | 1.009727 | 1.001735 | 1.001735 | 0.9992183 | 0.9992183 | 0.9963003
10 | OffsetA45 | 0.9929922 | 1.006692 | 0.9956313 | 0.9929922 | 1.000674 | 0.9914393 | 0.9934156 | 1.006692 | 0.9929922 | 0.9956313 | 1.001162 | 1.001162 | 1.000999 | 0.9984386 | 0.9984386 | 0.997077 | 0.997077 | 0.9968075
11 | OffsetFTD | 0.9908668 | 1.026073 | 0.9879755 | 0.9908668 | 1.015861 | 0.9679004 | 0.9875506 | 1.026073 | 0.9908668 | 0.9879755 | 1.007024 | 1.007024 | 1.00997 | 1.001638 | 1.001638 | 0.9989455 | 0.9989455 | 0.9960378
12 | OffsetATD | 0.9913235 | 1.008361 | 0.9958801 | 0.9913235 | 0.9999451 | 0.9918839 | 0.9926765 | 1.008361 | 0.9913235 | 0.9958801 | 1.00212 | 1.00212 | 1.001395 | 0.9985214 | 0.9985214 | 0.9967219 | 0.9967219 | 0.9966783
13 | HexGrid-90degTilt2.5degRes | 0.9951139 | 0.9966025 | 0.9968533 | 0.9951139 | 0.9959678 | 0.9968355 | 0.9959031 | 0.9966025 | 0.9951139 | 0.9968533 | 0.9967279 | 0.9967279 | 0.9964746 | 0.9961899 | 0.9961899 | 0.9959209 | 0.9959209 | 0.9962127
14 | HexGrid-90degTilt5degRes | 0.9953124 | 0.9961613 | 0.9970117 | 0.9953124 | 0.99574 | 0.9969862 | 0.9959777 | 0.9961613 | 0.9953124 | 0.9970117 | 0.9965865 | 0.9965865 | 0.9963044 | 0.9961618 | 0.9961618 | 0.9959494 | 0.9959494 | 0.9961982
15 | HexGrid-90degTilt10degRes | 0.9959962 | 0.9951457 | 0.9972049 | 0.9959962 | 0.9946466 | 0.9977035 | 0.9963385 | 0.9951457 | 0.9959962 | 0.9972049 | 0.9961753 | 0.9961753 | 0.9956658 | 0.9961156 | 0.9961156 | 0.9960858 | 0.9960858 | 0.9961726
16 | HexGrid-90degTilt15degRes | 0.9973059 | 0.9918265 | 0.9969774 | 0.9973059 | 0.9934022 | 0.9986239 | 0.9970017 | 0.9918265 | 0.9973059 | 0.9969774 | 0.9944019 | 0.9944019 | 0.9940687 | 0.9953699 | 0.9953699 | 0.9958539 | 0.9958539 | 0.9958563