## Gamma2F-HW10.xpc
| 0 | 1 | 2 | 3 | 4 | 5 | 6 | 7 | 8 | 9 | 10 | 11 | 12 | 13 | 14 | 15 | 16 | 17 | 18
0 | HKL | [1, 1, 0] | [2, 0, 0] | [2, 1, 1] | [2, 2, 0] | [3, 1, 0] | [2, 2, 2] | [3, 2, 1] | [4, 0, 0] | 1Pair-A | 1Pair-B | 2Pairs-A | 2Pairs-B | 3Pairs-A | 3Pairs-B | 3Pairs-C | 4Pairs | 5A4F | MaxUnique
1 | BT8Hex_2.5 | 1.056326 | 0.9537306 | 1.008987 | 1.056326 | 0.9508749 | 0.9698461 | 1.012014 | 0.9537306 | 1.056326 | 1.008987 | 0.9813586 | 0.9813586 | 0.9711974 | 1.006348 | 1.006348 | 1.018842 | 1.018842 | 0.991963
2 | BT8Hex_5 | 1.126672 | 0.9156362 | 1.022131 | 1.126672 | 0.9170206 | 0.9531247 | 1.029942 | 0.9156362 | 1.126672 | 1.022131 | 0.9688837 | 0.9688837 | 0.951596 | 1.02148 | 1.02148 | 1.047778 | 1.047778 | 0.9940878
3 | BT8Hex_10 | 1.280483 | 0.8487306 | 1.051335 | 1.280483 | 0.8479601 | 0.9346848 | 1.067514 | 0.8487306 | 1.280483 | 1.051335 | 0.9500326 | 0.9500326 | 0.9160084 | 1.060183 | 1.060183 | 1.115258 | 1.115258 | 1.005118
4 | BT8Hex_15 | 1.485677 | 0.758672 | 1.182759 | 1.485677 | 0.7997131 | 0.8693956 | 1.09016 | 0.758672 | 1.485677 | 1.182759 | 0.9707152 | 0.9707152 | 0.9137145 | 1.142369 | 1.142369 | 1.228196 | 1.228196 | 1.031063
5 | Spiral2.5 | 0.9813743 | 0.9908578 | 0.9936911 | 0.9813743 | 0.9890054 | 1.002169 | 0.9924898 | 0.9908578 | 0.9813743 | 0.9936911 | 0.9922744 | 0.9922744 | 0.9911847 | 0.9886411 | 0.9886411 | 0.9868244 | 0.9868244 | 0.9915979
6 | Spiral5 | 0.9797422 | 0.9880188 | 0.9954526 | 0.9797422 | 0.987119 | 1.014936 | 0.9923404 | 0.9880188 | 0.9797422 | 0.9954526 | 0.9917357 | 0.9917357 | 0.9901968 | 0.9877379 | 0.9877379 | 0.985739 | 0.985739 | 0.9929348
7 | Spiral10 | 0.9742044 | 0.9810276 | 1.001008 | 0.9742044 | 0.9791528 | 1.056921 | 0.9932787 | 0.9810276 | 0.9742044 | 1.001008 | 0.9910179 | 0.9910179 | 0.9870629 | 0.9854134 | 0.9854134 | 0.9826112 | 0.9826112 | 0.9975989
8 | Spiral15 | 0.9645208 | 0.973 | 1.009995 | 0.9645208 | 0.9711771 | 1.091202 | 0.994629 | 0.973 | 0.9645208 | 1.009995 | 0.9914974 | 0.9914974 | 0.9847239 | 0.9825052 | 0.9825052 | 0.9780091 | 0.9780091 | 1.000754
9 | OffsetF45 | 1.499396 | 0.8558604 | 0.6825661 | 1.499396 | 1.211105 | 0.09293363 | 0.9299612 | 0.8558604 | 1.499396 | 0.6825661 | 0.7692133 | 0.7692133 | 0.9165106 | 1.012608 | 1.012608 | 1.134305 | 1.134305 | 0.8786372
10 | OffsetA45 | 0.7259204 | 1.405662 | 1.123631 | 0.7259204 | 0.9608064 | 1.074872 | 0.9826368 | 1.405662 | 0.7259204 | 1.123631 | 1.264646 | 1.264646 | 1.163366 | 1.085071 | 1.085071 | 0.9952834 | 0.9952834 | 1.045588
11 | OffsetFTD | 1.526805 | 0.5297662 | 0.7080817 | 1.526805 | 1.263985 | 0.08160355 | 0.9184867 | 0.5297662 | 1.526805 | 0.7080817 | 0.6189239 | 0.6189239 | 0.8339442 | 0.9215511 | 0.9215511 | 1.072865 | 1.072865 | 0.8381214
12 | OffsetATD | 0.8088378 | 1.786456 | 1.111483 | 0.8088378 | 0.8715598 | 1.002427 | 1.023063 | 1.786456 | 0.8088378 | 1.111483 | 1.44897 | 1.44897 | 1.2565 | 1.235592 | 1.235592 | 1.128904 | 1.128904 | 1.100638
13 | HexGrid-90degTilt2.5degRes | 0.9955293 | 0.9936084 | 0.9870224 | 0.9955293 | 0.9909425 | 0.9978514 | 0.9887936 | 0.9936084 | 0.9955293 | 0.9870224 | 0.9903154 | 0.9903154 | 0.9905245 | 0.9920534 | 0.9920534 | 0.9929223 | 0.9929223 | 0.9922913
14 | HexGrid-90degTilt5degRes | 0.9562239 | 0.9938713 | 1.001324 | 0.9562239 | 0.9877311 | 0.9999314 | 0.9967575 | 0.9938713 | 0.9562239 | 1.001324 | 0.9975979 | 0.9975979 | 0.9943089 | 0.9838065 | 0.9838065 | 0.9769109 | 0.9769109 | 0.9893066
15 | HexGrid-90degTilt10degRes | 1.053927 | 0.9763362 | 0.9878994 | 1.053927 | 0.9782509 | 0.9948916 | 0.9841125 | 0.9763362 | 1.053927 | 0.9878994 | 0.9821178 | 0.9821178 | 0.9808288 | 1.006054 | 1.006054 | 1.018022 | 1.018022 | 0.9959029
16 | HexGrid-90degTilt15degRes | 1.213977 | 0.9646257 | 0.9260327 | 1.213977 | 0.9609814 | 0.9710856 | 0.9674423 | 0.9646257 | 1.213977 | 0.9260327 | 0.9453292 | 0.9453292 | 0.9505466 | 1.034878 | 1.034878 | 1.079653 | 1.079653 | 1.000691