## Gamma2F-HW15.xpc
| 0 | 1 | 2 | 3 | 4 | 5 | 6 | 7 | 8 | 9 | 10 | 11 | 12 | 13 | 14 | 15 | 16 | 17 | 18
0 | HKL | [1, 1, 0] | [2, 0, 0] | [2, 1, 1] | [2, 2, 0] | [3, 1, 0] | [2, 2, 2] | [3, 2, 1] | [4, 0, 0] | 1Pair-A | 1Pair-B | 2Pairs-A | 2Pairs-B | 3Pairs-A | 3Pairs-B | 3Pairs-C | 4Pairs | 5A4F | MaxUnique
1 | BT8Hex_2.5 | 1.022146 | 0.9575443 | 0.9977937 | 1.022146 | 0.9656691 | 0.9926605 | 1.00364 | 0.9575443 | 1.022146 | 0.9977937 | 0.977669 | 0.977669 | 0.9736691 | 0.9924946 | 0.9924946 | 0.9999074 | 0.9999074 | 0.9899089
2 | BT8Hex_5 | 1.054585 | 0.9211169 | 1.001598 | 1.054585 | 0.9437962 | 0.9914216 | 1.013978 | 0.9211169 | 1.054585 | 1.001598 | 0.9613575 | 0.9613575 | 0.9555037 | 0.9924334 | 0.9924334 | 1.007971 | 1.007971 | 0.9877493
3 | BT8Hex_10 | 1.12144 | 0.8543508 | 1.007345 | 1.12144 | 0.9000007 | 0.9906429 | 1.03382 | 0.8543508 | 1.12144 | 1.007345 | 0.930848 | 0.930848 | 0.9205656 | 0.9943788 | 0.9943788 | 1.026144 | 1.026144 | 0.9845999
4 | BT8Hex_15 | 1.179309 | 0.7929956 | 1.02318 | 1.179309 | 0.8553754 | 0.985667 | 1.055032 | 0.7929956 | 1.179309 | 1.02318 | 0.908088 | 0.908088 | 0.8905171 | 0.9984949 | 0.9984949 | 1.043698 | 1.043698 | 0.9819266
5 | Spiral2.5 | 0.9865706 | 0.994039 | 0.9948409 | 0.9865706 | 0.988673 | 0.9988022 | 0.9928117 | 0.994039 | 0.9865706 | 0.9948409 | 0.99444 | 0.99444 | 0.9925176 | 0.9918168 | 0.9918168 | 0.9905053 | 0.9905053 | 0.9926229
6 | Spiral5 | 0.9853076 | 0.9917997 | 0.996348 | 0.9853076 | 0.9868075 | 1.005004 | 0.9933906 | 0.9917997 | 0.9853076 | 0.996348 | 0.9940739 | 0.9940739 | 0.9916518 | 0.9911518 | 0.9911518 | 0.9896908 | 0.9896908 | 0.9931096
7 | Spiral10 | 0.9816874 | 0.9839773 | 1.001005 | 0.9816874 | 0.980124 | 1.024808 | 0.9960355 | 0.9839773 | 0.9816874 | 1.001005 | 0.992491 | 0.992491 | 0.9883687 | 0.9888898 | 0.9888898 | 0.9870892 | 0.9870892 | 0.9946062
8 | Spiral15 | 0.975361 | 0.9768404 | 1.006494 | 0.975361 | 0.9740416 | 1.04304 | 0.9985052 | 0.9768404 | 0.975361 | 1.006494 | 0.9916673 | 0.9916673 | 0.9857921 | 0.9862319 | 0.9862319 | 0.9835142 | 0.9835142 | 0.9957138
9 | OffsetF45 | 1.284937 | 1.012148 | 0.8096972 | 1.284937 | 1.139277 | 0.4015203 | 0.9387495 | 1.012148 | 1.284937 | 0.8096972 | 0.9109229 | 0.9109229 | 0.9870408 | 1.035594 | 1.035594 | 1.09793 | 1.09793 | 0.9310548
10 | OffsetA45 | 0.8228359 | 1.205159 | 1.037968 | 0.8228359 | 1.01741 | 1.094303 | 0.9705865 | 1.205159 | 0.8228359 | 1.037968 | 1.121564 | 1.121564 | 1.086846 | 1.021988 | 1.021988 | 0.9721998 | 0.9721998 | 1.024711
11 | OffsetFTD | 1.275158 | 0.9147775 | 0.8255368 | 1.275158 | 1.148678 | 0.3763107 | 0.9403796 | 0.9147775 | 1.275158 | 0.8255368 | 0.8701571 | 0.8701571 | 0.9629975 | 1.005157 | 1.005157 | 1.072658 | 1.072658 | 0.9134734
12 | OffsetATD | 0.8598726 | 1.319701 | 1.02654 | 0.8598726 | 0.9945952 | 1.090656 | 0.976011 | 1.319701 | 0.8598726 | 1.02654 | 1.173121 | 1.173121 | 1.113612 | 1.068705 | 1.068705 | 1.016497 | 1.016497 | 1.044563
13 | HexGrid-90degTilt2.5degRes | 0.9916633 | 0.9960392 | 0.9917936 | 0.9916633 | 0.989872 | 0.9946649 | 0.9917162 | 0.9960392 | 0.9916633 | 0.9917936 | 0.9939164 | 0.9939164 | 0.9925683 | 0.9931654 | 0.9931654 | 0.9927899 | 0.9927899 | 0.9926249
14 | HexGrid-90degTilt5degRes | 0.9788563 | 0.9942638 | 0.9981576 | 0.9788563 | 0.9884594 | 1.001354 | 0.9935761 | 0.9942638 | 0.9788563 | 0.9981576 | 0.9962107 | 0.9962107 | 0.9936269 | 0.9904259 | 0.9904259 | 0.9875335 | 0.9875335 | 0.9924446
15 | HexGrid-90degTilt10degRes | 1.015156 | 0.9818943 | 0.9880748 | 1.015156 | 0.9817718 | 0.98906 | 0.9937994 | 0.9818943 | 1.015156 | 0.9880748 | 0.9849845 | 0.9849845 | 0.9839136 | 0.9950415 | 0.9950415 | 1.00007 | 1.00007 | 0.9916259
16 | HexGrid-90degTilt15degRes | 1.084594 | 0.9650819 | 0.964446 | 1.084594 | 0.9703028 | 0.9641138 | 0.9946873 | 0.9650819 | 1.084594 | 0.964446 | 0.9647639 | 0.9647639 | 0.9666102 | 1.004707 | 1.004707 | 1.024679 | 1.024679 | 0.9905377