## Gamma2F-HW25.xpc
| 0 | 1 | 2 | 3 | 4 | 5 | 6 | 7 | 8 | 9 | 10 | 11 | 12 | 13 | 14 | 15 | 16 | 17 | 18
0 | HKL | [1, 1, 0] | [2, 0, 0] | [2, 1, 1] | [2, 2, 0] | [3, 1, 0] | [2, 2, 2] | [3, 2, 1] | [4, 0, 0] | 1Pair-A | 1Pair-B | 2Pairs-A | 2Pairs-B | 3Pairs-A | 3Pairs-B | 3Pairs-C | 4Pairs | 5A4F | MaxUnique
1 | BT8Hex_2.5 | 1.000971 | 0.9802742 | 0.9979452 | 1.000971 | 0.9844072 | 1.002271 | 0.9983582 | 0.9802742 | 1.000971 | 0.9979452 | 0.9891097 | 0.9891097 | 0.9875422 | 0.9930635 | 0.9930635 | 0.9950403 | 0.9950403 | 0.9940378
2 | BT8Hex_5 | 1.007857 | 0.96439 | 1.000384 | 1.007857 | 0.9764219 | 1.008503 | 1.001948 | 0.96439 | 1.007857 | 1.000384 | 0.9823869 | 0.9823869 | 0.9803986 | 0.990877 | 0.990877 | 0.9951221 | 0.9951221 | 0.9932508
3 | BT8Hex_10 | 1.022688 | 0.9323195 | 1.004511 | 1.022688 | 0.9616053 | 1.021494 | 1.008892 | 0.9323195 | 1.022688 | 1.004511 | 0.9684152 | 0.9684152 | 0.9661452 | 0.9865062 | 0.9865062 | 0.9955517 | 0.9955517 | 0.9919183
4 | BT8Hex_15 | 1.037019 | 0.9051896 | 1.009451 | 1.037019 | 0.9456882 | 1.029703 | 1.016277 | 0.9051896 | 1.037019 | 1.009451 | 0.9573206 | 0.9573206 | 0.9534431 | 0.9838868 | 0.9838868 | 0.9971699 | 0.9971699 | 0.9905548
5 | Spiral2.5 | 0.9933764 | 0.9965349 | 0.9958499 | 0.9933764 | 0.9925498 | 0.9969342 | 0.9946485 | 0.9965349 | 0.9933764 | 0.9958499 | 0.9961924 | 0.9961924 | 0.9949782 | 0.9952537 | 0.9952537 | 0.9947844 | 0.9947844 | 0.9949823
6 | Spiral5 | 0.9933829 | 0.9951693 | 0.9963895 | 0.9933829 | 0.9916235 | 0.9985534 | 0.9950727 | 0.9951693 | 0.9933829 | 0.9963895 | 0.9957794 | 0.9957794 | 0.9943941 | 0.9949805 | 0.9949805 | 0.9945811 | 0.9945811 | 0.9950319
7 | Spiral10 | 0.9933565 | 0.9904605 | 0.9981723 | 0.9933565 | 0.9885662 | 1.003839 | 0.9963371 | 0.9904605 | 0.9933565 | 0.9981723 | 0.9943164 | 0.9943164 | 0.9923997 | 0.9939964 | 0.9939964 | 0.9938365 | 0.9938365 | 0.9951219
8 | Spiral15 | 0.9936451 | 0.9865614 | 0.9997943 | 0.9936451 | 0.9857161 | 1.008719 | 0.9982054 | 0.9865614 | 0.9936451 | 0.9997943 | 0.9931779 | 0.9931779 | 0.9906906 | 0.9933336 | 0.9933336 | 0.9934115 | 0.9934115 | 0.9954403
9 | OffsetF45 | 1.033292 | 1.069803 | 0.9483666 | 1.033292 | 1.056916 | 0.8430876 | 0.9674183 | 1.069803 | 1.033292 | 0.9483666 | 1.009085 | 1.009085 | 1.025028 | 1.017154 | 1.017154 | 1.021188 | 1.021188 | 0.9864806
10 | OffsetA45 | 0.9622855 | 1.041727 | 0.9970628 | 0.9622855 | 1.012241 | 1.004666 | 0.9855074 | 1.041727 | 0.9622855 | 0.9970628 | 1.019395 | 1.019395 | 1.017011 | 1.000359 | 1.000359 | 0.9908403 | 0.9908403 | 1.000582
11 | OffsetFTD | 1.03458 | 1.065406 | 0.9493126 | 1.03458 | 1.056382 | 0.8376569 | 0.9687885 | 1.065406 | 1.03458 | 0.9493126 | 1.007359 | 1.007359 | 1.0237 | 1.016433 | 1.016433 | 1.02097 | 1.02097 | 0.9853543
12 | OffsetATD | 0.9626615 | 1.045661 | 0.997347 | 0.9626615 | 1.012163 | 1.007034 | 0.985303 | 1.045661 | 0.9626615 | 0.997347 | 1.021504 | 1.021504 | 1.01839 | 1.00189 | 1.00189 | 0.9920829 | 0.9920829 | 1.001695
13 | HexGrid-90degTilt2.5degRes | 0.9938452 | 0.9973106 | 0.9953826 | 0.9938452 | 0.9930616 | 0.9956245 | 0.9944195 | 0.9973106 | 0.9938452 | 0.9953826 | 0.9963466 | 0.9963466 | 0.9952516 | 0.9955128 | 0.9955128 | 0.9950959 | 0.9950959 | 0.9949407
14 | HexGrid-90degTilt5degRes | 0.9925563 | 0.9965346 | 0.9961515 | 0.9925563 | 0.9924222 | 0.9978632 | 0.9947273 | 0.9965346 | 0.9925563 | 0.9961515 | 0.996343 | 0.996343 | 0.9950361 | 0.9950808 | 0.9950808 | 0.9944497 | 0.9944497 | 0.9950425
15 | HexGrid-90degTilt10degRes | 0.9983467 | 0.9910048 | 0.9957666 | 0.9983467 | 0.9902556 | 0.9964244 | 0.9957522 | 0.9910048 | 0.9983467 | 0.9957666 | 0.9933857 | 0.9933857 | 0.9923423 | 0.9950394 | 0.9950394 | 0.9958662 | 0.9958662 | 0.9945917
16 | HexGrid-90degTilt15degRes | 1.008146 | 0.9815153 | 0.9942571 | 1.008146 | 0.9864926 | 0.9933814 | 0.9978285 | 0.9815153 | 1.008146 | 0.9942571 | 0.9878862 | 0.9878862 | 0.9874217 | 0.9946395 | 0.9946395 | 0.9980162 | 0.9980162 | 0.9936035