## Gamma2F-HW30.xpc
| 0 | 1 | 2 | 3 | 4 | 5 | 6 | 7 | 8 | 9 | 10 | 11 | 12 | 13 | 14 | 15 | 16 | 17 | 18
0 | HKL | [1, 1, 0] | [2, 0, 0] | [2, 1, 1] | [2, 2, 0] | [3, 1, 0] | [2, 2, 2] | [3, 2, 1] | [4, 0, 0] | 1Pair-A | 1Pair-B | 2Pairs-A | 2Pairs-B | 3Pairs-A | 3Pairs-B | 3Pairs-C | 4Pairs | 5A4F | MaxUnique
1 | BT8Hex_2.5 | 0.997174 | 0.9861995 | 0.9962406 | 0.997174 | 0.9888888 | 0.9997089 | 0.9970105 | 0.9861995 | 0.997174 | 0.9962406 | 0.9912201 | 0.9912201 | 0.990443 | 0.9932047 | 0.9932047 | 0.994197 | 0.994197 | 0.9942037
2 | BT8Hex_5 | 1.000114 | 0.9776683 | 0.9978192 | 1.000114 | 0.9843155 | 1.004069 | 0.9997119 | 0.9776683 | 1.000114 | 0.9978192 | 0.9877437 | 0.9877437 | 0.986601 | 0.9918673 | 0.9918673 | 0.993929 | 0.993929 | 0.9939497
3 | BT8Hex_10 | 1.005782 | 0.960884 | 1.002201 | 1.005782 | 0.975473 | 1.011201 | 1.003657 | 0.960884 | 1.005782 | 1.002201 | 0.9815426 | 0.9815426 | 0.9795194 | 0.9896224 | 0.9896224 | 0.9936623 | 0.9936623 | 0.9931995
4 | BT8Hex_15 | 1.012203 | 0.9411103 | 1.003753 | 1.012203 | 0.9675602 | 1.020954 | 1.009598 | 0.9411103 | 1.012203 | 1.003753 | 0.9724317 | 0.9724317 | 0.9708078 | 0.9856888 | 0.9856888 | 0.9923173 | 0.9923173 | 0.9925298
5 | Spiral2.5 | 0.9939854 | 0.9951091 | 0.9946214 | 0.9939854 | 0.9934442 | 0.9954392 | 0.994773 | 0.9951091 | 0.9939854 | 0.9946214 | 0.9948652 | 0.9948652 | 0.9943916 | 0.994572 | 0.994572 | 0.9944253 | 0.9944253 | 0.9945621
6 | Spiral5 | 0.9941018 | 0.9941781 | 0.9948594 | 0.9941018 | 0.9928953 | 0.9962263 | 0.9950245 | 0.9941781 | 0.9941018 | 0.9948594 | 0.9945187 | 0.9945187 | 0.9939776 | 0.9943797 | 0.9943797 | 0.9943103 | 0.9943103 | 0.9945476
7 | Spiral10 | 0.9942226 | 0.9909753 | 0.9958983 | 0.9942226 | 0.9912038 | 0.9986224 | 0.9958845 | 0.9909753 | 0.9942226 | 0.9958983 | 0.9934368 | 0.9934368 | 0.9926925 | 0.9936987 | 0.9936987 | 0.9938297 | 0.9938297 | 0.9944678
8 | Spiral15 | 0.9949035 | 0.9878078 | 0.9969383 | 0.9949035 | 0.9893871 | 1.001364 | 0.9968237 | 0.9878078 | 0.9949035 | 0.9969383 | 0.9923731 | 0.9923731 | 0.9913777 | 0.9932165 | 0.9932165 | 0.9936383 | 0.9936383 | 0.9945374
9 | OffsetF45 | 0.9989111 | 1.048741 | 0.9708547 | 0.9989111 | 1.032187 | 0.9291034 | 0.9778443 | 1.048741 | 0.9989111 | 0.9708547 | 1.009798 | 1.009798 | 1.017261 | 1.006169 | 1.006169 | 1.004355 | 1.004355 | 0.9929403
10 | OffsetA45 | 0.9849184 | 1.015359 | 0.9937779 | 0.9849184 | 1.003197 | 0.9907017 | 0.9886871 | 1.015359 | 0.9849184 | 0.9937779 | 1.004568 | 1.004568 | 1.004111 | 0.9980184 | 0.9980184 | 0.9947434 | 0.9947434 | 0.9961069
11 | OffsetFTD | 0.9986665 | 1.047594 | 0.970935 | 0.9986665 | 1.032247 | 0.9280737 | 0.9775231 | 1.047594 | 0.9986665 | 0.970935 | 1.009265 | 1.009265 | 1.016925 | 1.005732 | 1.005732 | 1.003966 | 1.003966 | 0.9925066
12 | OffsetATD | 0.9834471 | 1.015196 | 0.9948371 | 0.9834471 | 1.003581 | 0.9899173 | 0.9885268 | 1.015196 | 0.9834471 | 0.9948371 | 1.005017 | 1.005017 | 1.004538 | 0.9978269 | 0.9978269 | 0.994232 | 0.994232 | 0.9959176
13 | HexGrid-90degTilt2.5degRes | 0.994015 | 0.9956198 | 0.9944023 | 0.994015 | 0.9937474 | 0.9948636 | 0.9946327 | 0.9956198 | 0.994015 | 0.9944023 | 0.9950111 | 0.9950111 | 0.9945898 | 0.994679 | 0.994679 | 0.994513 | 0.994513 | 0.9945468
14 | HexGrid-90degTilt5degRes | 0.9938529 | 0.9951997 | 0.9947391 | 0.9938529 | 0.9934054 | 0.9956948 | 0.9948571 | 0.9951997 | 0.9938529 | 0.9947391 | 0.9949694 | 0.9949694 | 0.9944481 | 0.9945972 | 0.9945972 | 0.9944112 | 0.9944112 | 0.9946248
15 | HexGrid-90degTilt10degRes | 0.9960496 | 0.993095 | 0.9950268 | 0.9960496 | 0.992663 | 0.9956018 | 0.9953761 | 0.993095 | 0.9960496 | 0.9950268 | 0.9940609 | 0.9940609 | 0.9935949 | 0.9947238 | 0.9947238 | 0.9950553 | 0.9950553 | 0.9946354
16 | HexGrid-90degTilt15degRes | 0.9982051 | 0.9882018 | 0.9953472 | 0.9982051 | 0.9892816 | 0.9943033 | 0.9961983 | 0.9882018 | 0.9982051 | 0.9953472 | 0.9917745 | 0.9917745 | 0.9909435 | 0.993918 | 0.993918 | 0.9949898 | 0.9949898 | 0.9935896