## Gamma2F-HW40.xpc
| 0 | 1 | 2 | 3 | 4 | 5 | 6 | 7 | 8 | 9 | 10 | 11 | 12 | 13 | 14 | 15 | 16 | 17 | 18
0 | HKL | [1, 1, 0] | [2, 0, 0] | [2, 1, 1] | [2, 2, 0] | [3, 1, 0] | [2, 2, 2] | [3, 2, 1] | [4, 0, 0] | 1Pair-A | 1Pair-B | 2Pairs-A | 2Pairs-B | 3Pairs-A | 3Pairs-B | 3Pairs-C | 4Pairs | 5A4F | MaxUnique
1 | BT8Hex_2.5 | 0.9911272 | 0.990066 | 0.9919702 | 0.9911272 | 0.9893406 | 0.9902781 | 0.9916425 | 0.990066 | 0.9911272 | 0.9919702 | 0.9910181 | 0.9910181 | 0.9904589 | 0.9910545 | 0.9910545 | 0.9910727 | 0.9910727 | 0.9907374
2 | BT8Hex_5 | 0.991908 | 0.988251 | 0.9925503 | 0.991908 | 0.9878019 | 0.9906415 | 0.9919537 | 0.988251 | 0.991908 | 0.9925503 | 0.9904007 | 0.9904007 | 0.9895344 | 0.9909031 | 0.9909031 | 0.9911543 | 0.9911543 | 0.9905177
3 | BT8Hex_10 | 0.9925836 | 0.9843776 | 0.9949861 | 0.9925836 | 0.9849674 | 0.9905123 | 0.9916966 | 0.9843776 | 0.9925836 | 0.9949861 | 0.9896818 | 0.9896818 | 0.9881103 | 0.9906491 | 0.9906491 | 0.9911327 | 0.9911327 | 0.9898539
4 | BT8Hex_15 | 0.9964918 | 0.9837548 | 0.9979612 | 0.9964918 | 0.9830164 | 0.9876688 | 0.9931148 | 0.9837548 | 0.9964918 | 0.9979612 | 0.990858 | 0.990858 | 0.9882441 | 0.9927359 | 0.9927359 | 0.9936749 | 0.9936749 | 0.9903346
5 | Spiral2.5 | 0.9902785 | 0.9916837 | 0.9911064 | 0.9902785 | 0.9905739 | 0.9899845 | 0.9912266 | 0.9916837 | 0.9902785 | 0.9911064 | 0.9913951 | 0.9913951 | 0.9911214 | 0.9910229 | 0.9910229 | 0.9908368 | 0.9908368 | 0.990809
6 | Spiral5 | 0.9903071 | 0.9914873 | 0.9911448 | 0.9903071 | 0.9904172 | 0.9901687 | 0.9912518 | 0.9914873 | 0.9903071 | 0.9911448 | 0.9913161 | 0.9913161 | 0.9910164 | 0.9909797 | 0.9909797 | 0.9908116 | 0.9908116 | 0.9907961
7 | Spiral10 | 0.9904703 | 0.9908392 | 0.9912804 | 0.9904703 | 0.9898225 | 0.9907716 | 0.9913454 | 0.9908392 | 0.9904703 | 0.9912804 | 0.9910598 | 0.9910598 | 0.9906474 | 0.9908633 | 0.9908633 | 0.9907651 | 0.9907651 | 0.9907549
8 | Spiral15 | 0.9905361 | 0.9901754 | 0.9914682 | 0.9905361 | 0.9894153 | 0.9913286 | 0.9915173 | 0.9901754 | 0.9905361 | 0.9914682 | 0.9908218 | 0.9908218 | 0.990353 | 0.9907266 | 0.9907266 | 0.990679 | 0.990679 | 0.9907402
9 | OffsetF45 | 0.9956684 | 1.007343 | 0.9867789 | 0.9956684 | 0.9990292 | 0.9739653 | 0.9876588 | 1.007343 | 0.9956684 | 0.9867789 | 0.997061 | 0.997061 | 0.9977171 | 0.9965968 | 0.9965968 | 0.9963647 | 0.9963647 | 0.9917406
10 | OffsetA45 | 0.987538 | 0.9956374 | 0.9933498 | 0.987538 | 0.9941924 | 0.9896795 | 0.9924483 | 0.9956374 | 0.987538 | 0.9933498 | 0.9944936 | 0.9944936 | 0.9943932 | 0.9921751 | 0.9921751 | 0.9910158 | 0.9910158 | 0.9921409
11 | OffsetFTD | 0.9956684 | 1.007343 | 0.9867789 | 0.9956684 | 0.9997246 | 0.9739653 | 0.9876588 | 1.007343 | 0.9956684 | 0.9867789 | 0.997061 | 0.997061 | 0.9979489 | 0.9965968 | 0.9965968 | 0.9963647 | 0.9963647 | 0.9918565
12 | OffsetATD | 0.987538 | 0.995028 | 0.9933498 | 0.987538 | 0.9937531 | 0.9896795 | 0.9924483 | 0.995028 | 0.987538 | 0.9933498 | 0.9941889 | 0.9941889 | 0.9940436 | 0.991972 | 0.991972 | 0.9908635 | 0.9908635 | 0.9919661
13 | HexGrid-90degTilt2.5degRes | 0.9902391 | 0.9917854 | 0.9910595 | 0.9902391 | 0.9906619 | 0.9899181 | 0.9912014 | 0.9917854 | 0.9902391 | 0.9910595 | 0.9914225 | 0.9914225 | 0.9911689 | 0.991028 | 0.991028 | 0.9908308 | 0.9908308 | 0.9908109
14 | HexGrid-90degTilt5degRes | 0.9902816 | 0.9916091 | 0.9911008 | 0.9902816 | 0.990568 | 0.9900085 | 0.9912251 | 0.9916091 | 0.9902816 | 0.9911008 | 0.9913549 | 0.9913549 | 0.9910926 | 0.9909972 | 0.9909972 | 0.9908183 | 0.9908183 | 0.9907989
15 | HexGrid-90degTilt10degRes | 0.9906124 | 0.9913175 | 0.9913194 | 0.9906124 | 0.9905833 | 0.9899361 | 0.9912552 | 0.9913175 | 0.9906124 | 0.9913194 | 0.9913185 | 0.9913185 | 0.9910734 | 0.9910831 | 0.9910831 | 0.9909654 | 0.9909654 | 0.9908373
16 | HexGrid-90degTilt15degRes | 0.9905202 | 0.9902453 | 0.9916202 | 0.9905202 | 0.9901497 | 0.9902443 | 0.9909711 | 0.9902453 | 0.9905202 | 0.9916202 | 0.9909327 | 0.9909327 | 0.9906717 | 0.9907952 | 0.9907952 | 0.9907265 | 0.9907265 | 0.9906251