## GammaFiber2F-HW10.xpc
| 0 | 1 | 2 | 3 | 4 | 5 | 6 | 7 | 8 | 9 | 10 | 11 | 12 | 13 | 14 | 15 | 16 | 17 | 18
0 | HKL | [1, 1, 0] | [2, 0, 0] | [2, 1, 1] | [2, 2, 0] | [3, 1, 0] | [2, 2, 2] | [3, 2, 1] | [4, 0, 0] | 1Pair-A | 1Pair-B | 2Pairs-A | 2Pairs-B | 3Pairs-A | 3Pairs-B | 3Pairs-C | 4Pairs | 5A4F | MaxUnique
1 | BT8Hex_2.5 | 1.056331 | 0.9529936 | 1.009865 | 1.056331 | 0.9516542 | 0.9702394 | 1.013076 | 0.9529936 | 1.056331 | 1.009865 | 0.9814292 | 0.9814292 | 0.9715042 | 1.006397 | 1.006397 | 1.01888 | 1.01888 | 0.9923599
2 | BT8Hex_5 | 1.12849 | 0.915361 | 1.02105 | 1.12849 | 0.9170878 | 0.9538187 | 1.030558 | 0.915361 | 1.12849 | 1.02105 | 0.9682053 | 0.9682053 | 0.9511661 | 1.021634 | 1.021634 | 1.048348 | 1.048348 | 0.9943943
3 | BT8Hex_10 | 1.275406 | 0.8484058 | 1.050989 | 1.275406 | 0.8472805 | 0.9368163 | 1.068471 | 0.8484058 | 1.275406 | 1.050989 | 0.9496973 | 0.9496973 | 0.9155584 | 1.058267 | 1.058267 | 1.112552 | 1.112552 | 1.004561
4 | BT8Hex_15 | 1.483376 | 0.7559223 | 1.166165 | 1.483376 | 0.8015666 | 0.862221 | 1.104406 | 0.7559223 | 1.483376 | 1.166165 | 0.9610435 | 0.9610435 | 0.9078845 | 1.135154 | 1.135154 | 1.22221 | 1.22221 | 1.028943
5 | Spiral2.5 | 0.9816446 | 0.9908295 | 0.9949983 | 0.9816446 | 0.9895461 | 1.002261 | 0.9932548 | 0.9908295 | 0.9816446 | 0.9949983 | 0.9929139 | 0.9929139 | 0.9917913 | 0.9891575 | 0.9891575 | 0.9872793 | 0.9872793 | 0.9920891
6 | Spiral5 | 0.9812684 | 0.9880742 | 0.9956787 | 0.9812684 | 0.9876859 | 1.01538 | 0.9930057 | 0.9880742 | 0.9812684 | 0.9956787 | 0.9918765 | 0.9918765 | 0.9904796 | 0.9883404 | 0.9883404 | 0.9865724 | 0.9865724 | 0.9935155
7 | Spiral10 | 0.9806874 | 0.981044 | 0.9978761 | 0.9806874 | 0.9802016 | 1.057997 | 0.9921453 | 0.981044 | 0.9806874 | 0.9978761 | 0.9894601 | 0.9894601 | 0.9863739 | 0.9865359 | 0.9865359 | 0.9850738 | 0.9850738 | 0.9983252
8 | Spiral15 | 0.9850422 | 0.9722053 | 1.001419 | 0.9850422 | 0.9724745 | 1.091598 | 0.992508 | 0.9722053 | 0.9850422 | 1.001419 | 0.9868119 | 0.9868119 | 0.9820328 | 0.986222 | 0.986222 | 0.9859271 | 0.9859271 | 1.002541
9 | OffsetF45 | 1.498689 | 0.8563874 | 0.680618 | 1.498689 | 1.212809 | 0.09400382 | 0.9301445 | 0.8563874 | 1.498689 | 0.680618 | 0.7685027 | 0.7685027 | 0.9166049 | 1.011898 | 1.011898 | 1.133596 | 1.133596 | 0.8787753
10 | OffsetA45 | 0.7264066 | 1.404452 | 1.130159 | 0.7264066 | 0.9612223 | 1.07666 | 0.9831376 | 1.404452 | 0.7264066 | 1.130159 | 1.267305 | 1.267305 | 1.165278 | 1.087006 | 1.087006 | 0.996856 | 0.996856 | 1.047006
11 | OffsetFTD | 1.480918 | 0.8474399 | 0.6807318 | 1.480918 | 1.22809 | 0.09466799 | 0.9377445 | 0.8474399 | 1.480918 | 0.6807318 | 0.7640859 | 0.7640859 | 0.9187538 | 1.00303 | 1.00303 | 1.122502 | 1.122502 | 0.8782653
12 | OffsetATD | 0.7219403 | 1.427007 | 1.128976 | 0.7219403 | 0.9637207 | 1.07383 | 0.980495 | 1.427007 | 0.7219403 | 1.128976 | 1.277991 | 1.277991 | 1.173234 | 1.092641 | 1.092641 | 0.9999657 | 0.9999657 | 1.049328
13 | HexGrid-90degTilt2.5degRes | 0.9814031 | 0.9929869 | 0.9949912 | 0.9814031 | 0.9914982 | 0.9999811 | 0.9918158 | 0.9929869 | 0.9814031 | 0.9949912 | 0.993989 | 0.993989 | 0.9931588 | 0.9897937 | 0.9897937 | 0.9876961 | 0.9876961 | 0.9921127
14 | HexGrid-90degTilt5degRes | 0.9797794 | 0.9904906 | 0.9922434 | 0.9797794 | 0.988342 | 0.9992185 | 0.9942738 | 0.9904906 | 0.9797794 | 0.9922434 | 0.991367 | 0.991367 | 0.9903587 | 0.9875044 | 0.9875044 | 0.9855732 | 0.9855732 | 0.9907246
15 | HexGrid-90degTilt10degRes | 1.020333 | 0.9802977 | 1.005881 | 1.020333 | 0.9788806 | 1.000451 | 0.9924076 | 0.9802977 | 1.020333 | 1.005881 | 0.9930892 | 0.9930892 | 0.988353 | 1.00217 | 1.00217 | 1.006711 | 1.006711 | 0.9963752
16 | HexGrid-90degTilt15degRes | 1.042661 | 0.961955 | 1.008675 | 1.042661 | 0.9608739 | 0.9872184 | 1.002632 | 0.961955 | 1.042661 | 1.008675 | 0.9853148 | 0.9853148 | 0.9771679 | 1.00443 | 1.00443 | 1.013988 | 1.013988 | 0.9940026