## GammaFiber2F-HW15.xpc
| 0 | 1 | 2 | 3 | 4 | 5 | 6 | 7 | 8 | 9 | 10 | 11 | 12 | 13 | 14 | 15 | 16 | 17 | 18
0 | HKL | [1, 1, 0] | [2, 0, 0] | [2, 1, 1] | [2, 2, 0] | [3, 1, 0] | [2, 2, 2] | [3, 2, 1] | [4, 0, 0] | 1Pair-A | 1Pair-B | 2Pairs-A | 2Pairs-B | 3Pairs-A | 3Pairs-B | 3Pairs-C | 4Pairs | 5A4F | MaxUnique
1 | BT8Hex_2.5 | 1.022385 | 0.9569872 | 0.9986024 | 1.022385 | 0.9663159 | 0.9921638 | 1.003338 | 0.9569872 | 1.022385 | 0.9986024 | 0.9777948 | 0.9777948 | 0.9739685 | 0.9926581 | 0.9926581 | 1.00009 | 1.00009 | 0.9899653
2 | BT8Hex_5 | 1.055939 | 0.9201638 | 1.001747 | 1.055939 | 0.944612 | 0.9909181 | 1.013559 | 0.9201638 | 1.055939 | 1.001747 | 0.9609552 | 0.9609552 | 0.9555074 | 0.9926163 | 0.9926163 | 1.008447 | 1.008447 | 0.987823
3 | BT8Hex_10 | 1.118009 | 0.8548111 | 1.009899 | 1.118009 | 0.9009415 | 0.9927082 | 1.034132 | 0.8548111 | 1.118009 | 1.009899 | 0.9323552 | 0.9323552 | 0.921884 | 0.9942397 | 0.9942397 | 1.025182 | 1.025182 | 0.9850835
4 | BT8Hex_15 | 1.185135 | 0.7929733 | 1.024258 | 1.185135 | 0.8551131 | 0.9865457 | 1.056958 | 0.7929733 | 1.185135 | 1.024258 | 0.9086154 | 0.9086154 | 0.8907813 | 1.000789 | 1.000789 | 1.046875 | 1.046875 | 0.9834972
5 | Spiral2.5 | 0.9869987 | 0.9938686 | 0.9957898 | 0.9869987 | 0.9891284 | 0.9984809 | 0.9924242 | 0.9938686 | 0.9869987 | 0.9957898 | 0.9948292 | 0.9948292 | 0.9929289 | 0.992219 | 0.992219 | 0.9909139 | 0.9909139 | 0.9927818
6 | Spiral5 | 0.9862593 | 0.9916434 | 0.9968526 | 0.9862593 | 0.9872309 | 1.004422 | 0.9930406 | 0.9916434 | 0.9862593 | 0.9968526 | 0.994248 | 0.994248 | 0.991909 | 0.9915851 | 0.9915851 | 0.9902536 | 0.9902536 | 0.9932415
7 | Spiral10 | 0.9843082 | 0.9839809 | 1.000386 | 0.9843082 | 0.9808679 | 1.023859 | 0.9952072 | 0.9839809 | 0.9843082 | 1.000386 | 0.9921833 | 0.9921833 | 0.9884115 | 0.9895583 | 0.9895583 | 0.9882457 | 0.9882457 | 0.9947681
8 | Spiral15 | 0.9835929 | 0.9756927 | 1.003975 | 0.9835929 | 0.9738763 | 1.039744 | 0.9974695 | 0.9756927 | 0.9835929 | 1.003975 | 0.9898339 | 0.9898339 | 0.9845147 | 0.9877536 | 0.9877536 | 0.9867134 | 0.9867134 | 0.9957251
9 | OffsetF45 | 1.287159 | 1.012558 | 0.8089697 | 1.287159 | 1.137818 | 0.4015112 | 0.9385154 | 1.012558 | 1.287159 | 0.8089697 | 0.9107638 | 0.9107638 | 0.9864484 | 1.036229 | 1.036229 | 1.098961 | 1.098961 | 0.9310884
10 | OffsetA45 | 0.8246555 | 1.205571 | 1.042959 | 0.8246555 | 1.017071 | 1.093991 | 0.9708114 | 1.205571 | 0.8246555 | 1.042959 | 1.124265 | 1.124265 | 1.088534 | 1.024395 | 1.024395 | 0.9744602 | 0.9744602 | 1.025843
11 | OffsetFTD | 1.284092 | 1.012218 | 0.809527 | 1.284092 | 1.138764 | 0.4012188 | 0.9385154 | 1.012218 | 1.284092 | 0.809527 | 0.9108723 | 0.9108723 | 0.9868361 | 1.035279 | 1.035279 | 1.097482 | 1.097482 | 0.9307225
12 | OffsetATD | 0.8230066 | 1.206515 | 1.04379 | 0.8230066 | 1.017646 | 1.094517 | 0.971063 | 1.206515 | 0.8230066 | 1.04379 | 1.125152 | 1.125152 | 1.089317 | 1.024437 | 1.024437 | 0.9740795 | 0.9740795 | 1.02609
13 | HexGrid-90degTilt2.5degRes | 0.9861461 | 0.9958941 | 0.9953884 | 0.9861461 | 0.9905023 | 0.9970714 | 0.9917506 | 0.9958941 | 0.9861461 | 0.9953884 | 0.9956412 | 0.9956412 | 0.9939283 | 0.9924762 | 0.9924762 | 0.9908937 | 0.9908937 | 0.9927921
14 | HexGrid-90degTilt5degRes | 0.9880539 | 0.9928291 | 0.9953529 | 0.9880539 | 0.988759 | 0.9972528 | 0.9925919 | 0.9928291 | 0.9880539 | 0.9953529 | 0.994091 | 0.994091 | 0.9923136 | 0.9920786 | 0.9920786 | 0.9910724 | 0.9910724 | 0.9924732
15 | HexGrid-90degTilt10degRes | 0.9980407 | 0.9844239 | 0.9971377 | 0.9980407 | 0.9833794 | 0.9980204 | 0.9941385 | 0.9844239 | 0.9980407 | 0.9971377 | 0.9907808 | 0.9907808 | 0.9883137 | 0.9932008 | 0.9932008 | 0.9944108 | 0.9944108 | 0.9925234
16 | HexGrid-90degTilt15degRes | 1.01323 | 0.9662783 | 0.9982884 | 1.01323 | 0.9717884 | 0.9933037 | 1.000563 | 0.9662783 | 1.01323 | 0.9982884 | 0.9822833 | 0.9822833 | 0.978785 | 0.992599 | 0.992599 | 0.9977568 | 0.9977568 | 0.9905754