## GammaFiber2F-HW25.xpc
| 0 | 1 | 2 | 3 | 4 | 5 | 6 | 7 | 8 | 9 | 10 | 11 | 12 | 13 | 14 | 15 | 16 | 17 | 18
0 | HKL | [1, 1, 0] | [2, 0, 0] | [2, 1, 1] | [2, 2, 0] | [3, 1, 0] | [2, 2, 2] | [3, 2, 1] | [4, 0, 0] | 1Pair-A | 1Pair-B | 2Pairs-A | 2Pairs-B | 3Pairs-A | 3Pairs-B | 3Pairs-C | 4Pairs | 5A4F | MaxUnique
1 | BT8Hex_2.5 | 0.997774 | 0.9762816 | 0.9952606 | 0.997774 | 0.9810425 | 0.997128 | 0.9956541 | 0.9762816 | 0.997774 | 0.9952606 | 0.9857711 | 0.9857711 | 0.9841949 | 0.9897721 | 0.9897721 | 0.9917726 | 0.9917726 | 0.9905235
2 | BT8Hex_5 | 1.005707 | 0.9607519 | 0.9977323 | 1.005707 | 0.9732735 | 1.003567 | 0.9991198 | 0.9607519 | 1.005707 | 0.9977323 | 0.9792421 | 0.9792421 | 0.9772526 | 0.9880637 | 0.9880637 | 0.9924744 | 0.9924744 | 0.9900252
3 | BT8Hex_10 | 1.021498 | 0.9317574 | 1.001839 | 1.021498 | 0.9569724 | 1.014991 | 1.005757 | 0.9317574 | 1.021498 | 1.001839 | 0.966798 | 0.966798 | 0.9635228 | 0.9850314 | 0.9850314 | 0.994148 | 0.994148 | 0.9888023
4 | BT8Hex_15 | 1.033576 | 0.9033848 | 1.007534 | 1.033576 | 0.9400918 | 1.027329 | 1.010896 | 0.9033848 | 1.033576 | 1.007534 | 0.9554594 | 0.9554594 | 0.9503369 | 0.9814982 | 0.9814982 | 0.9945176 | 0.9945176 | 0.9871353
5 | Spiral2.5 | 0.9898952 | 0.9922275 | 0.9930908 | 0.9898952 | 0.9894364 | 0.9918515 | 0.9921828 | 0.9922275 | 0.9898952 | 0.9930908 | 0.9926591 | 0.9926591 | 0.9915849 | 0.9917378 | 0.9917378 | 0.9912772 | 0.9912772 | 0.9914474
6 | Spiral5 | 0.9900022 | 0.9908548 | 0.9936062 | 0.9900022 | 0.9885013 | 0.9933573 | 0.9925889 | 0.9908548 | 0.9900022 | 0.9936062 | 0.9922305 | 0.9922305 | 0.9909874 | 0.9914877 | 0.9914877 | 0.9911164 | 0.9911164 | 0.9914851
7 | Spiral10 | 0.9904408 | 0.9862317 | 0.9952936 | 0.9904408 | 0.985319 | 0.9982708 | 0.9939548 | 0.9862317 | 0.9904408 | 0.9952936 | 0.9907627 | 0.9907627 | 0.9889481 | 0.9906554 | 0.9906554 | 0.9906018 | 0.9906018 | 0.9915851
8 | Spiral15 | 0.991098 | 0.981376 | 0.9968665 | 0.991098 | 0.9822444 | 1.00284 | 0.9952548 | 0.981376 | 0.991098 | 0.9968665 | 0.9891212 | 0.9891212 | 0.986829 | 0.9897802 | 0.9897802 | 0.9901096 | 0.9901096 | 0.9916134
9 | OffsetF45 | 1.026863 | 1.068061 | 0.9448106 | 1.026863 | 1.053453 | 0.835389 | 0.9612021 | 1.068061 | 1.026863 | 0.9448106 | 1.006436 | 1.006436 | 1.022108 | 1.013245 | 1.013245 | 1.016649 | 1.016649 | 0.9816297
10 | OffsetA45 | 0.9558668 | 1.035269 | 0.9921771 | 0.9558668 | 1.007095 | 0.9989742 | 0.9807633 | 1.035269 | 0.9558668 | 0.9921771 | 1.013723 | 1.013723 | 1.011514 | 0.9944376 | 0.9944376 | 0.9847949 | 0.9847949 | 0.9950242
11 | OffsetFTD | 1.026863 | 1.068061 | 0.9448106 | 1.026863 | 1.053453 | 0.835389 | 0.9612021 | 1.068061 | 1.026863 | 0.9448106 | 1.006436 | 1.006436 | 1.022108 | 1.013245 | 1.013245 | 1.016649 | 1.016649 | 0.9816297
12 | OffsetATD | 0.9558668 | 1.035269 | 0.9921771 | 0.9558668 | 1.007095 | 0.9989742 | 0.9807633 | 1.035269 | 0.9558668 | 0.9921771 | 1.013723 | 1.013723 | 1.011514 | 0.9944376 | 0.9944376 | 0.9847949 | 0.9847949 | 0.9950242
13 | HexGrid-90degTilt2.5degRes | 0.9895725 | 0.993225 | 0.9928502 | 0.9895725 | 0.9900119 | 0.9912095 | 0.9919321 | 0.993225 | 0.9895725 | 0.9928502 | 0.9930376 | 0.9930376 | 0.992029 | 0.9918826 | 0.9918826 | 0.9913051 | 0.9913051 | 0.9914668
14 | HexGrid-90degTilt5degRes | 0.9901571 | 0.9918433 | 0.9930677 | 0.9901571 | 0.9893071 | 0.9918208 | 0.9922538 | 0.9918433 | 0.9901571 | 0.9930677 | 0.9924555 | 0.9924555 | 0.9914061 | 0.9916894 | 0.9916894 | 0.9913063 | 0.9913063 | 0.9914083
15 | HexGrid-90degTilt10degRes | 0.9920261 | 0.9883875 | 0.9936459 | 0.9920261 | 0.9875146 | 0.9936214 | 0.9930554 | 0.9883875 | 0.9920261 | 0.9936459 | 0.9910167 | 0.9910167 | 0.9898494 | 0.9913532 | 0.9913532 | 0.9915214 | 0.9915214 | 0.9913752
16 | HexGrid-90degTilt15degRes | 0.9966472 | 0.9807693 | 0.9945091 | 0.9966472 | 0.9833369 | 0.9950586 | 0.9952594 | 0.9807693 | 0.9966472 | 0.9945091 | 0.9876392 | 0.9876392 | 0.9862051 | 0.9906418 | 0.9906418 | 0.9921432 | 0.9921432 | 0.9909301