## GammaFiber2F-HW40.xpc
| 0 | 1 | 2 | 3 | 4 | 5 | 6 | 7 | 8 | 9 | 10 | 11 | 12 | 13 | 14 | 15 | 16 | 17 | 18
0 | HKL | [1, 1, 0] | [2, 0, 0] | [2, 1, 1] | [2, 2, 0] | [3, 1, 0] | [2, 2, 2] | [3, 2, 1] | [4, 0, 0] | 1Pair-A | 1Pair-B | 2Pairs-A | 2Pairs-B | 3Pairs-A | 3Pairs-B | 3Pairs-C | 4Pairs | 5A4F | MaxUnique
1 | BT8Hex_2.5 | 0.9913375 | 0.9905318 | 0.9919702 | 0.9913375 | 0.9892576 | 0.9902781 | 0.9918965 | 0.9905318 | 0.9913375 | 0.9919702 | 0.991251 | 0.991251 | 0.9905865 | 0.9912798 | 0.9912798 | 0.9912942 | 0.9912942 | 0.9908786
2 | BT8Hex_5 | 0.9919664 | 0.9885399 | 0.9925503 | 0.9919664 | 0.9877638 | 0.9906415 | 0.9921823 | 0.9885399 | 0.9919664 | 0.9925503 | 0.9905451 | 0.9905451 | 0.989618 | 0.9910189 | 0.9910189 | 0.9912558 | 0.9912558 | 0.9906074
3 | BT8Hex_10 | 0.9925836 | 0.9847322 | 0.9949861 | 0.9925836 | 0.9851075 | 0.9905123 | 0.9920131 | 0.9847322 | 0.9925836 | 0.9949861 | 0.9898591 | 0.9898591 | 0.9882753 | 0.9907673 | 0.9907673 | 0.9912214 | 0.9912214 | 0.9899891
4 | BT8Hex_15 | 0.9964918 | 0.9841264 | 0.9979612 | 0.9964918 | 0.9830164 | 0.9876688 | 0.9931148 | 0.9841264 | 0.9964918 | 0.9979612 | 0.9910438 | 0.9910438 | 0.988368 | 0.9928598 | 0.9928598 | 0.9937678 | 0.9937678 | 0.9903966
5 | Spiral2.5 | 0.9904955 | 0.9921235 | 0.9911064 | 0.9904955 | 0.9904982 | 0.9899845 | 0.9914991 | 0.9921235 | 0.9904955 | 0.9911064 | 0.991615 | 0.991615 | 0.9912427 | 0.9912418 | 0.9912418 | 0.9910552 | 0.9910552 | 0.9909512
6 | Spiral5 | 0.9905235 | 0.991928 | 0.9911448 | 0.9905235 | 0.9903397 | 0.9901687 | 0.9915246 | 0.991928 | 0.9905235 | 0.9911448 | 0.9915364 | 0.9915364 | 0.9911375 | 0.9911988 | 0.9911988 | 0.99103 | 0.99103 | 0.9909382
7 | Spiral10 | 0.9906224 | 0.9912757 | 0.9912804 | 0.9906224 | 0.9898137 | 0.9907716 | 0.9916194 | 0.9912757 | 0.9906224 | 0.9912804 | 0.9912781 | 0.9912781 | 0.9907899 | 0.9910595 | 0.9910595 | 0.9909503 | 0.9909503 | 0.9908972
8 | Spiral15 | 0.9907484 | 0.9906101 | 0.9914682 | 0.9907484 | 0.9893441 | 0.9913286 | 0.9917392 | 0.9906101 | 0.9907484 | 0.9914682 | 0.9910391 | 0.9910391 | 0.9904741 | 0.9909422 | 0.9909422 | 0.9908938 | 0.9908938 | 0.9908731
9 | OffsetF45 | 0.9956684 | 1.007343 | 0.9867789 | 0.9956684 | 0.9983331 | 0.9739653 | 0.9876588 | 1.007343 | 0.9956684 | 0.9867789 | 0.997061 | 0.997061 | 0.9974851 | 0.9965968 | 0.9965968 | 0.9963647 | 0.9963647 | 0.9916246
10 | OffsetA45 | 0.987538 | 0.9966937 | 0.9933498 | 0.987538 | 0.9941747 | 0.9896795 | 0.9924483 | 0.9966937 | 0.987538 | 0.9933498 | 0.9950217 | 0.9950217 | 0.9947394 | 0.9925272 | 0.9925272 | 0.9912799 | 0.9912799 | 0.992314
11 | OffsetFTD | 0.9956684 | 1.007343 | 0.9867789 | 0.9956684 | 0.9983331 | 0.9739653 | 0.9876588 | 1.007343 | 0.9956684 | 0.9867789 | 0.997061 | 0.997061 | 0.9974851 | 0.9965968 | 0.9965968 | 0.9963647 | 0.9963647 | 0.9916246
12 | OffsetATD | 0.987538 | 0.9966937 | 0.9933498 | 0.987538 | 0.9941747 | 0.9896795 | 0.9924483 | 0.9966937 | 0.987538 | 0.9933498 | 0.9950217 | 0.9950217 | 0.9947394 | 0.9925272 | 0.9925272 | 0.9912799 | 0.9912799 | 0.992314
13 | HexGrid-90degTilt2.5degRes | 0.9904576 | 0.9922271 | 0.9910595 | 0.9904576 | 0.9905881 | 0.9899181 | 0.991476 | 0.9922271 | 0.9904576 | 0.9910595 | 0.9916433 | 0.9916433 | 0.9912916 | 0.9912481 | 0.9912481 | 0.9910505 | 0.9910505 | 0.9909544
14 | HexGrid-90degTilt5degRes | 0.9905057 | 0.9920415 | 0.9911008 | 0.9905057 | 0.990497 | 0.9900085 | 0.9915071 | 0.9920415 | 0.9905057 | 0.9911008 | 0.9915712 | 0.9915712 | 0.9912131 | 0.991216 | 0.991216 | 0.9910384 | 0.9910384 | 0.9909435
15 | HexGrid-90degTilt10degRes | 0.9908491 | 0.9914053 | 0.9913194 | 0.9908491 | 0.9904474 | 0.9899361 | 0.9913595 | 0.9914053 | 0.9908491 | 0.9913194 | 0.9913623 | 0.9913623 | 0.9910574 | 0.9911913 | 0.9911913 | 0.9911057 | 0.9911057 | 0.9908861
16 | HexGrid-90degTilt15degRes | 0.9907143 | 0.9904726 | 0.9916202 | 0.9907143 | 0.9896382 | 0.9902443 | 0.9913416 | 0.9904726 | 0.9907143 | 0.9916202 | 0.9910464 | 0.9910464 | 0.990577 | 0.9909357 | 0.9909357 | 0.9908804 | 0.9908804 | 0.9906719