## GossA-HW10.xpc
| 0 | 1 | 2 | 3 | 4 | 5 | 6 | 7 | 8 | 9 | 10 | 11 | 12 | 13 | 14 | 15 | 16 | 17 | 18 | 19 | 20 | 21
0 | HKL | [1, 1, 1] | [2, 0, 0] | [2, 2, 0] | [3, 1, 1] | [2, 2, 2] | [4, 0, 0] | [3, 3, 1] | [4, 2, 0] | [4, 2, 2] | [5, 1, 1] | [3, 3, 3] | 1Pair-A | 1Pair-B | 2Pairs-A | 2Pairs-B | 3Pairs-A | 3Pairs-B | 3Pairs-C | 4Pairs | 5A4F | MaxUnique
1 | BT8Hex_2.5 | 1.067191 | 1.036674 | 0.9985309 | 0.9902587 | 1.067191 | 1.036674 | 0.9936748 | 0.9614445 | 0.9986134 | 0.9937004 | 1.067138 | 1.067191 | 0.9985309 | 1.017602 | 0.9943948 | 1.034132 | 1.008488 | 1.034132 | 1.023164 | 1.031969 | 1.005011
2 | BT8Hex_5 | 1.129894 | 1.071962 | 0.9995045 | 0.9879196 | 1.129894 | 1.071962 | 0.9951794 | 0.9336494 | 1.007098 | 0.9965836 | 1.129745 | 1.129894 | 0.9995045 | 1.035733 | 0.9937121 | 1.06712 | 1.019795 | 1.06712 | 1.04732 | 1.063835 | 1.015224
3 | BT8Hex_10 | 1.255572 | 1.143315 | 1.02917 | 0.9887022 | 1.255572 | 1.143315 | 1.010402 | 0.8774826 | 1.01963 | 1.003052 | 1.255275 | 1.255572 | 1.02917 | 1.086243 | 1.008936 | 1.142686 | 1.053729 | 1.142686 | 1.10419 | 1.134466 | 1.040916
4 | BT8Hex_15 | 1.447734 | 1.265027 | 1.104102 | 1.060816 | 1.447734 | 1.265027 | 1.007483 | 0.7722651 | 0.9845711 | 1.009988 | 1.447498 | 1.447734 | 1.104102 | 1.184564 | 1.082459 | 1.272288 | 1.143315 | 1.272288 | 1.21942 | 1.265083 | 1.081498
5 | Spiral2.5 | 0.996018 | 1.000505 | 0.9998215 | 0.9917664 | 0.996018 | 1.000505 | 0.9931599 | 0.9931295 | 0.9916992 | 0.9898543 | 0.9960026 | 0.996018 | 0.9998215 | 1.000163 | 0.9957939 | 0.9987817 | 0.9973644 | 0.9987817 | 0.9970278 | 0.9968259 | 0.9944943
6 | Spiral5 | 0.9939129 | 1.004941 | 1.007248 | 0.9892656 | 0.9939129 | 1.004941 | 0.9947002 | 0.9936309 | 0.9894912 | 0.9888593 | 0.9938918 | 0.9939129 | 1.007248 | 1.006095 | 0.9982569 | 1.002034 | 1.000485 | 1.002034 | 0.998842 | 0.9978562 | 0.9952562
7 | Spiral10 | 0.9877783 | 1.022578 | 1.033833 | 0.9837062 | 0.9877783 | 1.022578 | 0.9998069 | 0.9913722 | 0.9835336 | 0.9871978 | 0.9877546 | 0.9877783 | 1.033833 | 1.028206 | 1.00877 | 1.01473 | 1.013373 | 1.01473 | 1.006974 | 1.003135 | 0.9987258
8 | Spiral15 | 0.9836735 | 1.064411 | 1.05274 | 0.9766933 | 0.9836735 | 1.064411 | 1.007427 | 0.9871604 | 0.976777 | 0.9881983 | 0.9837984 | 0.9836735 | 1.05274 | 1.058576 | 1.014717 | 1.033608 | 1.031281 | 1.033608 | 1.019379 | 1.012238 | 1.004635
9 | OffsetF45 | 0.7253164 | 0.3587453 | 0.4964563 | 1.329911 | 0.7253164 | 0.3587453 | 0.800221 | 1.026934 | 1.320604 | 1.042414 | 0.7253164 | 0.7253164 | 0.4964563 | 0.4276008 | 0.9131837 | 0.5268393 | 0.7283709 | 0.5268393 | 0.7276073 | 0.7271491 | 0.8875752
10 | OffsetA45 | 1.499893 | 1.561587 | 1.595525 | 0.4879654 | 1.499893 | 1.561587 | 1.192178 | 0.99269 | 0.5245193 | 0.9337444 | 1.500107 | 1.499893 | 1.595525 | 1.578556 | 1.041745 | 1.552335 | 1.215026 | 1.552335 | 1.286243 | 1.328973 | 1.098513
11 | OffsetFTD | 0 | 4.702899 | 0.073283 | 1.293639 | 0 | 4.702899 | 0.02382257 | 1.078061 | 0.2379612 | 2.924098 | 0 | 0 | 0.073283 | 2.388091 | 0.6834611 | 1.592061 | 2.023274 | 1.592061 | 1.517455 | 1.213964 | 1.291721
12 | OffsetATD | 0.09477286 | 0.8020757 | 0.6932628 | 1.533834 | 0.09477286 | 0.8020757 | 0.4978594 | 1.473623 | 1.013651 | 1.410211 | 0.09477286 | 0.09477286 | 0.6932628 | 0.7476692 | 1.113548 | 0.5300371 | 1.009724 | 0.5300371 | 0.7809863 | 0.6437436 | 0.9399113
13 | HexGrid-90degTilt2.5degRes | 0.984218 | 0.9901264 | 1.002389 | 0.9964947 | 0.984218 | 0.9901264 | 0.9930144 | 0.9955659 | 0.9947586 | 0.9887265 | 0.9842137 | 0.984218 | 1.002389 | 0.9962577 | 0.9994419 | 0.9922445 | 0.9963367 | 0.9922445 | 0.993307 | 0.9914892 | 0.9931617
14 | HexGrid-90degTilt5degRes | 1.01464 | 1.012931 | 0.9865966 | 0.9846329 | 1.01464 | 1.012931 | 0.9915424 | 0.9928323 | 0.9878561 | 0.9906969 | 1.014621 | 1.01464 | 0.9865966 | 0.9997639 | 0.9856148 | 1.004723 | 0.9947203 | 1.004723 | 0.9997003 | 1.002688 | 0.9952161
15 | HexGrid-90degTilt10degRes | 0.9842369 | 1.000257 | 1.011713 | 1.005817 | 0.9842369 | 1.000257 | 0.9914139 | 0.9889474 | 1.007291 | 0.9857134 | 0.9842212 | 0.9842369 | 1.011713 | 1.005985 | 1.008765 | 0.9987356 | 1.005929 | 0.9987356 | 1.000506 | 0.9972522 | 0.9969238
16 | HexGrid-90degTilt15degRes | 0.9162614 | 0.9137689 | 1.052759 | 1.043849 | 0.9162614 | 0.9137689 | 1.013802 | 0.9792889 | 1.039472 | 0.9873274 | 0.9163725 | 0.9162614 | 1.052759 | 0.9832642 | 1.048304 | 0.9609299 | 1.003459 | 0.9609299 | 0.9816596 | 0.96858 | 0.9933161