## GossA-HW15.xpc
| 0 | 1 | 2 | 3 | 4 | 5 | 6 | 7 | 8 | 9 | 10 | 11 | 12 | 13 | 14 | 15 | 16 | 17 | 18 | 19 | 20 | 21
0 | HKL | [1, 1, 1] | [2, 0, 0] | [2, 2, 0] | [3, 1, 1] | [2, 2, 2] | [4, 0, 0] | [3, 3, 1] | [4, 2, 0] | [4, 2, 2] | [5, 1, 1] | [3, 3, 3] | 1Pair-A | 1Pair-B | 2Pairs-A | 2Pairs-B | 3Pairs-A | 3Pairs-B | 3Pairs-C | 4Pairs | 5A4F | MaxUnique
1 | BT8Hex_2.5 | 1.026844 | 1.004052 | 0.9818813 | 0.984894 | 1.026844 | 1.004052 | 0.9916173 | 0.9780031 | 0.9967279 | 0.9861805 | 1.026814 | 1.026844 | 0.9818813 | 0.9929667 | 0.9833877 | 1.004259 | 0.9902758 | 1.004259 | 0.9994178 | 1.004903 | 0.993775
2 | BT8Hex_5 | 1.057799 | 1.013814 | 0.9740702 | 0.980132 | 1.057799 | 1.013814 | 0.9928437 | 0.9646772 | 1.002577 | 0.9837674 | 1.057759 | 1.057799 | 0.9740702 | 0.993942 | 0.9771011 | 1.015228 | 0.9893387 | 1.015228 | 1.006454 | 1.016723 | 0.99621
3 | BT8Hex_10 | 1.112523 | 1.030941 | 0.9691802 | 0.9700416 | 1.112523 | 1.030941 | 0.9984662 | 0.9395023 | 1.011038 | 0.9778265 | 1.112532 | 1.112523 | 0.9691802 | 1.00006 | 0.9696109 | 1.037548 | 0.9900542 | 1.037548 | 1.020671 | 1.039042 | 1.00119
4 | BT8Hex_15 | 1.170763 | 1.051339 | 0.9685757 | 0.9667683 | 1.170763 | 1.051339 | 0.9999096 | 0.9106607 | 1.016825 | 0.9726927 | 1.170927 | 1.170763 | 0.9685757 | 1.009957 | 0.967672 | 1.063559 | 0.9955611 | 1.063559 | 1.039362 | 1.065642 | 1.007192
5 | Spiral2.5 | 0.9924921 | 0.9937941 | 0.9912917 | 0.9899689 | 0.9924921 | 0.9937941 | 0.9908918 | 0.9922722 | 0.990641 | 0.9883915 | 0.9924662 | 0.9924921 | 0.9912917 | 0.9925429 | 0.9906303 | 0.992526 | 0.9916849 | 0.992526 | 0.9918867 | 0.9920078 | 0.9912179
6 | Spiral5 | 0.9909298 | 0.9947231 | 0.9943014 | 0.9889664 | 0.9909298 | 0.9947231 | 0.9918933 | 0.992822 | 0.9894362 | 0.9881294 | 0.9909024 | 0.9909298 | 0.9943014 | 0.9945122 | 0.9916339 | 0.9933181 | 0.9926636 | 0.9933181 | 0.9922302 | 0.9919701 | 0.9914002
7 | Spiral10 | 0.9853908 | 0.9991284 | 1.003958 | 0.9862113 | 0.9853908 | 0.9991284 | 0.9948833 | 0.9937621 | 0.9854279 | 0.9877195 | 0.9853433 | 0.9853908 | 1.003958 | 1.001543 | 0.9950845 | 0.996159 | 0.9964325 | 0.996159 | 0.9936721 | 0.9920158 | 0.9920601
8 | Spiral15 | 0.9805699 | 1.013583 | 1.009734 | 0.9831615 | 0.9805699 | 1.013583 | 0.9968413 | 0.9934738 | 0.9811965 | 0.9896451 | 0.9805717 | 0.9805699 | 1.009734 | 1.011658 | 0.9964477 | 1.001296 | 1.002159 | 1.001296 | 0.9967621 | 0.9935236 | 0.9935256
9 | OffsetF45 | 0.954982 | 0.7457471 | 0.8015902 | 1.129776 | 0.954982 | 0.7457471 | 0.9079739 | 0.9967381 | 1.120427 | 0.9960055 | 0.954982 | 0.954982 | 0.8015902 | 0.7736686 | 0.965683 | 0.8341064 | 0.892371 | 0.8341064 | 0.9080238 | 0.9174154 | 0.9566549
10 | OffsetA45 | 1.116959 | 1.204033 | 1.233518 | 0.7987278 | 1.116959 | 1.204033 | 1.076269 | 0.9720785 | 0.8353493 | 0.9729297 | 1.116959 | 1.116959 | 1.233518 | 1.218775 | 1.016123 | 1.184837 | 1.07876 | 1.184837 | 1.08831 | 1.09404 | 1.026233
11 | OffsetFTD | 0.04156599 | 3.46554 | 0.273954 | 1.333604 | 0.04156599 | 3.46554 | 0.182843 | 1.17719 | 0.4859474 | 2.426538 | 0.04156628 | 0.04156599 | 0.273954 | 1.869747 | 0.8037791 | 1.260353 | 1.691033 | 1.260353 | 1.278666 | 1.031246 | 1.173398
12 | OffsetATD | 0.3804312 | 1.20217 | 0.8460087 | 1.263977 | 0.3804312 | 1.20217 | 0.7264752 | 1.247023 | 0.91189 | 1.318152 | 0.3804312 | 0.3804312 | 0.8460087 | 1.024089 | 1.054993 | 0.8095367 | 1.104052 | 0.8095367 | 0.9231469 | 0.8146037 | 0.987016
13 | HexGrid-90degTilt2.5degRes | 0.9872671 | 0.9893724 | 0.9929782 | 0.9915988 | 0.9872671 | 0.9893724 | 0.9911289 | 0.9939521 | 0.991026 | 0.9877663 | 0.9872392 | 0.9872671 | 0.9929782 | 0.9911753 | 0.9922885 | 0.9898726 | 0.9913165 | 0.9898726 | 0.9903041 | 0.9896967 | 0.9906362
14 | HexGrid-90degTilt5degRes | 1.001146 | 0.9992805 | 0.9861142 | 0.9880885 | 1.001146 | 0.9992805 | 0.9896735 | 0.9902187 | 0.9908792 | 0.9892767 | 1.001098 | 1.001146 | 0.9861142 | 0.9926974 | 0.9871014 | 0.9955136 | 0.9911611 | 0.9955136 | 0.9936573 | 0.995155 | 0.9918347
15 | HexGrid-90degTilt10degRes | 0.9868928 | 0.9857082 | 0.9952929 | 0.9926261 | 0.9868928 | 0.9857082 | 0.9918212 | 0.9920671 | 0.9939001 | 0.9852547 | 0.9868305 | 0.9868928 | 0.9952929 | 0.9905005 | 0.9939595 | 0.9892979 | 0.991209 | 0.9892979 | 0.99013 | 0.9894825 | 0.9904454
16 | HexGrid-90degTilt15degRes | 0.9626124 | 0.9537891 | 1.010121 | 1.001729 | 0.9626124 | 0.9537891 | 1.000813 | 0.9959628 | 0.9998509 | 0.9787152 | 0.9626255 | 0.9626124 | 1.010121 | 0.9819553 | 1.005925 | 0.9755076 | 0.9885465 | 0.9755076 | 0.982063 | 0.9781729 | 0.9879493